## Sheet1
Biochar | Pyro_Temp | Heat_R | Hold_D | Acid_Type | Acid_C | Acid_T | Acid_Temp | Seq_P_M | SSA | TPV | C% | O% | O/C | pHpzc | pH | T | C0 | SLR | Qe | Refs.
BMPB500-10% | 500 | 10 | 2 | 4 | 0.16 | 12 | 25 | 1 | 285 | 0.273 | 76.8 | 19.6 | 0.26 | 1.8 | 2 | 298 | 47.6 | 0.4 | 37.3 | [1]
BMPB500-10% | 500 | 10 | 2 | 4 | 0.16 | 12 | 25 | 1 | 285 | 0.273 | 76.8 | 19.6 | 0.26 | 1.8 | 3 | 298 | 47.6 | 0.4 | 63.3 | [1]
BMPB500-10% | 500 | 10 | 2 | 4 | 0.16 | 12 | 25 | 1 | 285 | 0.273 | 76.8 | 19.6 | 0.26 | 1.8 | 4 | 298 | 47.6 | 0.4 | 86.5 | [1]
BMPB500-10% | 500 | 10 | 2 | 4 | 0.16 | 12 | 25 | 1 | 285 | 0.273 | 76.8 | 19.6 | 0.26 | 1.8 | 5 | 298 | 47.6 | 0.4 | 96 | [1]
BMPB500-10% | 500 | 10 | 2 | 4 | 0.16 | 12 | 25 | 1 | 285 | 0.273 | 76.8 | 19.6 | 0.26 | 1.8 | 6 | 298 | 47.6 | 0.4 | 103.5 | [1]
BMPB500-10% | 500 | 10 | 2 | 4 | 0.16 | 12 | 25 | 1 | 285 | 0.273 | 76.8 | 19.6 | 0.26 | 1.8 | 7 | 298 | 47.6 | 0.4 | 105.3 | [1]
BMPB500-10% | 500 | 10 | 2 | 4 | 0.16 | 12 | 25 | 1 | 285 | 0.273 | 76.8 | 19.6 | 0.26 | 1.8 | 8 | 298 | 47.6 | 0.4 | 93.3 | [1]
BMPB500-10% | 500 | 10 | 2 | 4 | 0.16 | 12 | 25 | 1 | 285 | 0.273 | 76.8 | 19.6 | 0.26 | 1.8 | 9 | 298 | 47.6 | 0.4 | 84.3 | [1]
BMPB500-10% | 500 | 10 | 2 | 4 | 0.16 | 12 | 25 | 1 | 285 | 0.273 | 76.8 | 19.6 | 0.26 | 1.8 | 10 | 298 | 47.6 | 0.4 | 75.8 | [1]
BMPB500-10% | 500 | 10 | 2 | 4 | 0.16 | 12 | 25 | 1 | 285 | 0.273 | 76.8 | 19.6 | 0.26 | 1.8 | 4 | 293 | 13.5 | 0.4 | 17.1 | [1]
BMPB500-10% | 500 | 10 | 2 | 4 | 0.16 | 12 | 25 | 1 | 285 | 0.273 | 76.8 | 19.6 | 0.26 | 1.8 | 4 | 293 | 26.9 | 0.4 | 42.3 | [1]
BMPB500-10% | 500 | 10 | 2 | 4 | 0.16 | 12 | 25 | 1 | 285 | 0.273 | 76.8 | 19.6 | 0.26 | 1.8 | 4 | 293 | 40.5 | 0.4 | 56.4 | [1]
BMPB500-10% | 500 | 10 | 2 | 4 | 0.16 | 12 | 25 | 1 | 285 | 0.273 | 76.8 | 19.6 | 0.26 | 1.8 | 4 | 293 | 54.1 | 0.4 | 73.5 | [1]
BMPB500-10% | 500 | 10 | 2 | 4 | 0.16 | 12 | 25 | 1 | 285 | 0.273 | 76.8 | 19.6 | 0.26 | 1.8 | 4 | 293 | 67.4 | 0.4 | 82.5 | [1]
BMPB500-10% | 500 | 10 | 2 | 4 | 0.16 | 12 | 25 | 1 | 285 | 0.273 | 76.8 | 19.6 | 0.26 | 1.8 | 4 | 293 | 81.1 | 0.4 | 88.9 | [1]
BMPB500-10% | 500 | 10 | 2 | 4 | 0.16 | 12 | 25 | 1 | 285 | 0.273 | 76.8 | 19.6 | 0.26 | 1.8 | 4 | 313 | 13.8 | 0.4 | 16.2 | [1]
BMPB500-10% | 500 | 10 | 2 | 4 | 0.16 | 12 | 25 | 1 | 285 | 0.273 | 76.8 | 19.6 | 0.26 | 1.8 | 4 | 313 | 27 | 0.4 | 37.6 | [1]
BMPB500-10% | 500 | 10 | 2 | 4 | 0.16 | 12 | 25 | 1 | 285 | 0.273 | 76.8 | 19.6 | 0.26 | 1.8 | 4 | 313 | 40.4 | 0.4 | 49.6 | [1]
BMPB500-10% | 500 | 10 | 2 | 4 | 0.16 | 12 | 25 | 1 | 285 | 0.273 | 76.8 | 19.6 | 0.26 | 1.8 | 4 | 313 | 54 | 0.4 | 60.7 | [1]
BMPB500-10% | 500 | 10 | 2 | 4 | 0.16 | 12 | 25 | 1 | 285 | 0.273 | 76.8 | 19.6 | 0.26 | 1.8 | 4 | 313 | 67.6 | 0.4 | 68.4 | [1]
BMPB500-10% | 500 | 10 | 2 | 4 | 0.16 | 12 | 25 | 1 | 285 | 0.273 | 76.8 | 19.6 | 0.26 | 1.8 | 4 | 313 | 81 | 0.4 | 72.2 | [1]
BMPB500-10% | 500 | 10 | 2 | 4 | 0.16 | 12 | 25 | 1 | 285 | 0.273 | 76.8 | 19.6 | 0.26 | 1.8 | 4 | 333 | 13.8 | 0.4 | 14.1 | [1]
BMPB500-10% | 500 | 10 | 2 | 4 | 0.16 | 12 | 25 | 1 | 285 | 0.273 | 76.8 | 19.6 | 0.26 | 1.8 | 4 | 333 | 27 | 0.4 | 32.9 | [1]
BMPB500-10% | 500 | 10 | 2 | 4 | 0.16 | 12 | 25 | 1 | 285 | 0.273 | 76.8 | 19.6 | 0.26 | 1.8 | 4 | 333 | 40.4 | 0.4 | 44.4 | [1]
BMPB500-10% | 500 | 10 | 2 | 4 | 0.16 | 12 | 25 | 1 | 285 | 0.273 | 76.8 | 19.6 | 0.26 | 1.8 | 4 | 333 | 54 | 0.4 | 53.9 | [1]
BMPB500-10% | 500 | 10 | 2 | 4 | 0.16 | 12 | 25 | 1 | 285 | 0.273 | 76.8 | 19.6 | 0.26 | 1.8 | 4 | 333 | 67.3 | 0.4 | 56.8 | [1]
BMPB500-10% | 500 | 10 | 2 | 4 | 0.16 | 12 | 25 | 1 | 285 | 0.273 | 76.8 | 19.6 | 0.26 | 1.8 | 4 | 333 | 81.2 | 0.4 | 61.5 | [1]
BMPB500-30% | 500 | 10 | 2 | 4 | 0.5 | 12 | 25 | 1 | 135 | 0.171 | 73.5 | 21.8 | 0.3 | 2.46 | 2 | 298 | 47.6 | 0.4 | 56.2 | [1]
BMPB500-30% | 500 | 10 | 2 | 4 | 0.5 | 12 | 25 | 1 | 135 | 0.171 | 73.5 | 21.8 | 0.3 | 2.46 | 3 | 298 | 47.6 | 0.4 | 80.2 | [1]
BMPB500-30% | 500 | 10 | 2 | 4 | 0.5 | 12 | 25 | 1 | 135 | 0.171 | 73.5 | 21.8 | 0.3 | 2.46 | 4 | 298 | 47.6 | 0.4 | 111.6 | [1]
BMPB500-30% | 500 | 10 | 2 | 4 | 0.5 | 12 | 25 | 1 | 135 | 0.171 | 73.5 | 21.8 | 0.3 | 2.46 | 5 | 298 | 47.6 | 0.4 | 117.2 | [1]
BMPB500-30% | 500 | 10 | 2 | 4 | 0.5 | 12 | 25 | 1 | 135 | 0.171 | 73.5 | 21.8 | 0.3 | 2.46 | 6 | 298 | 47.6 | 0.4 | 117.9 | [1]
BMPB500-30% | 500 | 10 | 2 | 4 | 0.5 | 12 | 25 | 1 | 135 | 0.171 | 73.5 | 21.8 | 0.3 | 2.46 | 7 | 298 | 47.6 | 0.4 | 117 | [1]
BMPB500-30% | 500 | 10 | 2 | 4 | 0.5 | 12 | 25 | 1 | 135 | 0.171 | 73.5 | 21.8 | 0.3 | 2.46 | 8 | 298 | 47.6 | 0.4 | 100.6 | [1]
BMPB500-30% | 500 | 10 | 2 | 4 | 0.5 | 12 | 25 | 1 | 135 | 0.171 | 73.5 | 21.8 | 0.3 | 2.46 | 9 | 298 | 47.6 | 0.4 | 83.8 | [1]
BMPB500-30% | 500 | 10 | 2 | 4 | 0.5 | 12 | 25 | 1 | 135 | 0.171 | 73.5 | 21.8 | 0.3 | 2.46 | 10 | 298 | 47.6 | 0.4 | 74.1 | [1]
BMPB500-30% | 500 | 10 | 2 | 4 | 0.5 | 12 | 25 | 1 | 135 | 0.171 | 73.5 | 21.8 | 0.3 | 2.46 | 4 | 293 | 15.9 | 0.4 | 32.8 | [1]
BMPB500-30% | 500 | 10 | 2 | 4 | 0.5 | 12 | 25 | 1 | 135 | 0.171 | 73.5 | 21.8 | 0.3 | 2.46 | 4 | 293 | 29.3 | 0.4 | 63.8 | [1]
BMPB500-30% | 500 | 10 | 2 | 4 | 0.5 | 12 | 25 | 1 | 135 | 0.171 | 73.5 | 21.8 | 0.3 | 2.46 | 4 | 293 | 42.7 | 0.4 | 92.4 | [1]
BMPB500-30% | 500 | 10 | 2 | 4 | 0.5 | 12 | 25 | 1 | 135 | 0.171 | 73.5 | 21.8 | 0.3 | 2.46 | 4 | 293 | 55.9 | 0.4 | 112.1 | [1]
BMPB500-30% | 500 | 10 | 2 | 4 | 0.5 | 12 | 25 | 1 | 135 | 0.171 | 73.5 | 21.8 | 0.3 | 2.46 | 4 | 293 | 69.3 | 0.4 | 121.2 | [1]
BMPB500-30% | 500 | 10 | 2 | 4 | 0.5 | 12 | 25 | 1 | 135 | 0.171 | 73.5 | 21.8 | 0.3 | 2.46 | 4 | 293 | 82.2 | 0.4 | 124.3 | [1]
BMPB500-30% | 500 | 10 | 2 | 4 | 0.5 | 12 | 25 | 1 | 135 | 0.171 | 73.5 | 21.8 | 0.3 | 2.46 | 4 | 313 | 15.8 | 0.4 | 28.1 | [1]
BMPB500-30% | 500 | 10 | 2 | 4 | 0.5 | 12 | 25 | 1 | 135 | 0.171 | 73.5 | 21.8 | 0.3 | 2.46 | 4 | 313 | 29.3 | 0.4 | 55.5 | [1]
BMPB500-30% | 500 | 10 | 2 | 4 | 0.5 | 12 | 25 | 1 | 135 | 0.171 | 73.5 | 21.8 | 0.3 | 2.46 | 4 | 313 | 42.7 | 0.4 | 80 | [1]
BMPB500-30% | 500 | 10 | 2 | 4 | 0.5 | 12 | 25 | 1 | 135 | 0.171 | 73.5 | 21.8 | 0.3 | 2.46 | 4 | 313 | 55.8 | 0.4 | 93.7 | [1]
BMPB500-30% | 500 | 10 | 2 | 4 | 0.5 | 12 | 25 | 1 | 135 | 0.171 | 73.5 | 21.8 | 0.3 | 2.46 | 4 | 313 | 68.7 | 0.4 | 101.6 | [1]
BMPB500-30% | 500 | 10 | 2 | 4 | 0.5 | 12 | 25 | 1 | 135 | 0.171 | 73.5 | 21.8 | 0.3 | 2.46 | 4 | 313 | 81.9 | 0.4 | 106.5 | [1]
BMPB500-30% | 500 | 10 | 2 | 4 | 0.5 | 12 | 25 | 1 | 135 | 0.171 | 73.5 | 21.8 | 0.3 | 2.46 | 4 | 333 | 15.7 | 0.4 | 25.7 | [1]
BMPB500-30% | 500 | 10 | 2 | 4 | 0.5 | 12 | 25 | 1 | 135 | 0.171 | 73.5 | 21.8 | 0.3 | 2.46 | 4 | 333 | 29.1 | 0.4 | 50.2 | [1]
BMPB500-30% | 500 | 10 | 2 | 4 | 0.5 | 12 | 25 | 1 | 135 | 0.171 | 73.5 | 21.8 | 0.3 | 2.46 | 4 | 333 | 42.3 | 0.4 | 62.8 | [1]
BMPB500-30% | 500 | 10 | 2 | 4 | 0.5 | 12 | 25 | 1 | 135 | 0.171 | 73.5 | 21.8 | 0.3 | 2.46 | 4 | 333 | 55.8 | 0.4 | 77.2 | [1]
BMPB500-30% | 500 | 10 | 2 | 4 | 0.5 | 12 | 25 | 1 | 135 | 0.171 | 73.5 | 21.8 | 0.3 | 2.46 | 4 | 333 | 68.7 | 0.4 | 82.6 | [1]
BMPB500-30% | 500 | 10 | 2 | 4 | 0.5 | 12 | 25 | 1 | 135 | 0.171 | 73.5 | 21.8 | 0.3 | 2.46 | 4 | 333 | 81.4 | 0.4 | 86.4 | [1]
BMPB500-50% | 500 | 10 | 2 | 4 | 0.9 | 12 | 25 | 1 | 66 | 0.089 | 80 | 15.9 | 0.2 | 2.61 | 2 | 298 | 47.6 | 0.4 | 37.7 | [1]
BMPB500-50% | 500 | 10 | 2 | 4 | 0.9 | 12 | 25 | 1 | 66 | 0.089 | 80 | 15.9 | 0.2 | 2.61 | 3 | 298 | 47.6 | 0.4 | 70.7 | [1]
BMPB500-50% | 500 | 10 | 2 | 4 | 0.9 | 12 | 25 | 1 | 66 | 0.089 | 80 | 15.9 | 0.2 | 2.61 | 4 | 298 | 47.6 | 0.4 | 104 | [1]
BMPB500-50% | 500 | 10 | 2 | 4 | 0.9 | 12 | 25 | 1 | 66 | 0.089 | 80 | 15.9 | 0.2 | 2.61 | 5 | 298 | 47.6 | 0.4 | 113.2 | [1]
BMPB500-50% | 500 | 10 | 2 | 4 | 0.9 | 12 | 25 | 1 | 66 | 0.089 | 80 | 15.9 | 0.2 | 2.61 | 6 | 298 | 47.6 | 0.4 | 114.9 | [1]
BMPB500-50% | 500 | 10 | 2 | 4 | 0.9 | 12 | 25 | 1 | 66 | 0.089 | 80 | 15.9 | 0.2 | 2.61 | 7 | 298 | 47.6 | 0.4 | 111.4 | [1]
BMPB500-50% | 500 | 10 | 2 | 4 | 0.9 | 12 | 25 | 1 | 66 | 0.089 | 80 | 15.9 | 0.2 | 2.61 | 8 | 298 | 47.6 | 0.4 | 92.9 | [1]
BMPB500-50% | 500 | 10 | 2 | 4 | 0.9 | 12 | 25 | 1 | 66 | 0.089 | 80 | 15.9 | 0.2 | 2.61 | 9 | 298 | 47.6 | 0.4 | 83.8 | [1]
BMPB500-50% | 500 | 10 | 2 | 4 | 0.9 | 12 | 25 | 1 | 66 | 0.089 | 80 | 15.9 | 0.2 | 2.61 | 10 | 298 | 47.6 | 0.4 | 70.9 | [1]
BMPB500-50% | 500 | 10 | 2 | 4 | 0.9 | 12 | 25 | 1 | 66 | 0.089 | 80 | 15.9 | 0.2 | 2.61 | 4 | 293 | 18.3 | 0.4 | 31.1 | [1]
BMPB500-50% | 500 | 10 | 2 | 4 | 0.9 | 12 | 25 | 1 | 66 | 0.089 | 80 | 15.9 | 0.2 | 2.61 | 4 | 293 | 31.6 | 0.4 | 60.7 | [1]
BMPB500-50% | 500 | 10 | 2 | 4 | 0.9 | 12 | 25 | 1 | 66 | 0.089 | 80 | 15.9 | 0.2 | 2.61 | 4 | 293 | 45.1 | 0.4 | 81.1 | [1]
BMPB500-50% | 500 | 10 | 2 | 4 | 0.9 | 12 | 25 | 1 | 66 | 0.089 | 80 | 15.9 | 0.2 | 2.61 | 4 | 293 | 58.2 | 0.4 | 89.5 | [1]
BMPB500-50% | 500 | 10 | 2 | 4 | 0.9 | 12 | 25 | 1 | 66 | 0.089 | 80 | 15.9 | 0.2 | 2.61 | 4 | 293 | 71.1 | 0.4 | 99.2 | [1]
BMPB500-50% | 500 | 10 | 2 | 4 | 0.9 | 12 | 25 | 1 | 66 | 0.089 | 80 | 15.9 | 0.2 | 2.61 | 4 | 293 | 83.6 | 0.4 | 99.8 | [1]
BMPB500-50% | 500 | 10 | 2 | 4 | 0.9 | 12 | 25 | 1 | 66 | 0.089 | 80 | 15.9 | 0.2 | 2.61 | 4 | 313 | 18.2 | 0.4 | 24.6 | [1]
BMPB500-50% | 500 | 10 | 2 | 4 | 0.9 | 12 | 25 | 1 | 66 | 0.089 | 80 | 15.9 | 0.2 | 2.61 | 4 | 313 | 31.2 | 0.4 | 47.8 | [1]
BMPB500-50% | 500 | 10 | 2 | 4 | 0.9 | 12 | 25 | 1 | 66 | 0.089 | 80 | 15.9 | 0.2 | 2.61 | 4 | 313 | 44.4 | 0.4 | 62.6 | [1]
BMPB500-50% | 500 | 10 | 2 | 4 | 0.9 | 12 | 25 | 1 | 66 | 0.089 | 80 | 15.9 | 0.2 | 2.61 | 4 | 313 | 57.7 | 0.4 | 71.5 | [1]
BMPB500-50% | 500 | 10 | 2 | 4 | 0.9 | 12 | 25 | 1 | 66 | 0.089 | 80 | 15.9 | 0.2 | 2.61 | 4 | 313 | 70.3 | 0.4 | 73.4 | [1]
BMPB500-50% | 500 | 10 | 2 | 4 | 0.9 | 12 | 25 | 1 | 66 | 0.089 | 80 | 15.9 | 0.2 | 2.61 | 4 | 313 | 83.5 | 0.4 | 74.8 | [1]
BMPB500-50% | 500 | 10 | 2 | 4 | 0.9 | 12 | 25 | 1 | 66 | 0.089 | 80 | 15.9 | 0.2 | 2.61 | 4 | 333 | 25.5 | 0.4 | 20.4 | [1]
BMPB500-50% | 500 | 10 | 2 | 4 | 0.9 | 12 | 25 | 1 | 66 | 0.089 | 80 | 15.9 | 0.2 | 2.61 | 4 | 333 | 45.7 | 0.4 | 38 | [1]
BMPB500-50% | 500 | 10 | 2 | 4 | 0.9 | 12 | 25 | 1 | 66 | 0.089 | 80 | 15.9 | 0.2 | 2.61 | 4 | 333 | 61 | 0.4 | 44.9 | [1]
BMPB500-50% | 500 | 10 | 2 | 4 | 0.9 | 12 | 25 | 1 | 66 | 0.089 | 80 | 15.9 | 0.2 | 2.61 | 4 | 333 | 76.6 | 0.4 | 51.8 | [1]
BMPB500-50% | 500 | 10 | 2 | 4 | 0.9 | 12 | 25 | 1 | 66 | 0.089 | 80 | 15.9 | 0.2 | 2.61 | 4 | 333 | 89.5 | 0.4 | 51.9 | [1]
BMPB500-50% | 500 | 10 | 2 | 4 | 0.9 | 12 | 25 | 1 | 66 | 0.089 | 80 | 15.9 | 0.2 | 2.61 | 4 | 333 | 103.8 | 0.4 | 55.6 | [1]
PB300 | 300 | 0 | 2 | 4 | 1.5 | 24 | 25 | 0 | 629 | 0.332 | 81.11 | 17.52 | 0.22 | 2.46 | 2 | 298 | 47.6 | 0.4 | 32.3 | [2]
PB300 | 300 | 0 | 2 | 4 | 1.5 | 24 | 25 | 0 | 629 | 0.332 | 81.11 | 17.52 | 0.22 | 2.46 | 2.5 | 298 | 47.6 | 0.4 | 43.8 | [2]
PB300 | 300 | 0 | 2 | 4 | 1.5 | 24 | 25 | 0 | 629 | 0.332 | 81.11 | 17.52 | 0.22 | 2.46 | 3 | 298 | 47.6 | 0.4 | 52.7 | [2]
PB300 | 300 | 0 | 2 | 4 | 1.5 | 24 | 25 | 0 | 629 | 0.332 | 81.11 | 17.52 | 0.22 | 2.46 | 3.5 | 298 | 47.6 | 0.4 | 66.5 | [2]
PB300 | 300 | 0 | 2 | 4 | 1.5 | 24 | 25 | 0 | 629 | 0.332 | 81.11 | 17.52 | 0.22 | 2.46 | 4 | 298 | 47.6 | 0.4 | 85 | [2]
PB300 | 300 | 0 | 2 | 4 | 1.5 | 24 | 25 | 0 | 629 | 0.332 | 81.11 | 17.52 | 0.22 | 2.46 | 4.5 | 298 | 47.6 | 0.4 | 92.7 | [2]
PB300 | 300 | 0 | 2 | 4 | 1.5 | 24 | 25 | 0 | 629 | 0.332 | 81.11 | 17.52 | 0.22 | 2.46 | 5 | 298 | 47.6 | 0.4 | 101.2 | [2]
PB300 | 300 | 0 | 2 | 4 | 1.5 | 24 | 25 | 0 | 629 | 0.332 | 81.11 | 17.52 | 0.22 | 2.46 | 5.5 | 298 | 47.6 | 0.4 | 104.6 | [2]
PB300 | 300 | 0 | 2 | 4 | 1.5 | 24 | 25 | 0 | 629 | 0.332 | 81.11 | 17.52 | 0.22 | 2.46 | 6 | 298 | 47.6 | 0.4 | 107.7 | [2]
PB300 | 300 | 0 | 2 | 4 | 1.5 | 24 | 25 | 0 | 629 | 0.332 | 81.11 | 17.52 | 0.22 | 2.46 | 6.5 | 298 | 47.6 | 0.4 | 105.8 | [2]
PB300 | 300 | 0 | 2 | 4 | 1.5 | 24 | 25 | 0 | 629 | 0.332 | 81.11 | 17.52 | 0.22 | 2.46 | 7 | 298 | 47.6 | 0.4 | 106.5 | [2]
PB300 | 300 | 0 | 2 | 4 | 1.5 | 24 | 25 | 0 | 629 | 0.332 | 81.11 | 17.52 | 0.22 | 2.46 | 7.5 | 298 | 47.6 | 0.4 | 101.5 | [2]
PB300 | 300 | 0 | 2 | 4 | 1.5 | 24 | 25 | 0 | 629 | 0.332 | 81.11 | 17.52 | 0.22 | 2.46 | 8 | 298 | 47.6 | 0.4 | 94.6 | [2]
PB300 | 300 | 0 | 2 | 4 | 1.5 | 24 | 25 | 0 | 629 | 0.332 | 81.11 | 17.52 | 0.22 | 2.46 | 4 | 278 | 9 | 0.4 | 13.4 | [2]
PB300 | 300 | 0 | 2 | 4 | 1.5 | 24 | 25 | 0 | 629 | 0.332 | 81.11 | 17.52 | 0.22 | 2.46 | 4 | 278 | 18 | 0.4 | 28.4 | [2]
PB300 | 300 | 0 | 2 | 4 | 1.5 | 24 | 25 | 0 | 629 | 0.332 | 81.11 | 17.52 | 0.22 | 2.46 | 4 | 278 | 27 | 0.4 | 40.2 | [2]
PB300 | 300 | 0 | 2 | 4 | 1.5 | 24 | 25 | 0 | 629 | 0.332 | 81.11 | 17.52 | 0.22 | 2.46 | 4 | 278 | 36 | 0.4 | 52.8 | [2]
PB300 | 300 | 0 | 2 | 4 | 1.5 | 24 | 25 | 0 | 629 | 0.332 | 81.11 | 17.52 | 0.22 | 2.46 | 4 | 278 | 45 | 0.4 | 58.9 | [2]
PB300 | 300 | 0 | 2 | 4 | 1.5 | 24 | 25 | 0 | 629 | 0.332 | 81.11 | 17.52 | 0.22 | 2.46 | 4 | 278 | 53 | 0.4 | 64.8 | [2]
PB300 | 300 | 0 | 2 | 4 | 1.5 | 24 | 25 | 0 | 629 | 0.332 | 81.11 | 17.52 | 0.22 | 2.46 | 4 | 278 | 62 | 0.4 | 74.5 | [2]
PB300 | 300 | 0 | 2 | 4 | 1.5 | 24 | 25 | 0 | 629 | 0.332 | 81.11 | 17.52 | 0.22 | 2.46 | 4 | 278 | 69 | 0.4 | 74.7 | [2]
PB300 | 300 | 0 | 2 | 4 | 1.5 | 24 | 25 | 0 | 629 | 0.332 | 81.11 | 17.52 | 0.22 | 2.46 | 4 | 278 | 78 | 0.4 | 77.1 | [2]
PB300 | 300 | 0 | 2 | 4 | 1.5 | 24 | 25 | 0 | 629 | 0.332 | 81.11 | 17.52 | 0.22 | 2.46 | 4 | 298 | 9 | 0.4 | 17.7 | [2]
PB300 | 300 | 0 | 2 | 4 | 1.5 | 24 | 25 | 0 | 629 | 0.332 | 81.11 | 17.52 | 0.22 | 2.46 | 4 | 298 | 18 | 0.4 | 34.6 | [2]
PB300 | 300 | 0 | 2 | 4 | 1.5 | 24 | 25 | 0 | 629 | 0.332 | 81.11 | 17.52 | 0.22 | 2.46 | 4 | 298 | 27 | 0.4 | 52.5 | [2]
PB300 | 300 | 0 | 2 | 4 | 1.5 | 24 | 25 | 0 | 629 | 0.332 | 81.11 | 17.52 | 0.22 | 2.46 | 4 | 298 | 36 | 0.4 | 64.8 | [2]
PB300 | 300 | 0 | 2 | 4 | 1.5 | 24 | 25 | 0 | 629 | 0.332 | 81.11 | 17.52 | 0.22 | 2.46 | 4 | 298 | 45 | 0.4 | 75.8 | [2]
PB300 | 300 | 0 | 2 | 4 | 1.5 | 24 | 25 | 0 | 629 | 0.332 | 81.11 | 17.52 | 0.22 | 2.46 | 4 | 298 | 53 | 0.4 | 80.4 | [2]
PB300 | 300 | 0 | 2 | 4 | 1.5 | 24 | 25 | 0 | 629 | 0.332 | 81.11 | 17.52 | 0.22 | 2.46 | 4 | 298 | 62 | 0.4 | 90.3 | [2]
PB300 | 300 | 0 | 2 | 4 | 1.5 | 24 | 25 | 0 | 629 | 0.332 | 81.11 | 17.52 | 0.22 | 2.46 | 4 | 298 | 69 | 0.4 | 92.9 | [2]
PB300 | 300 | 0 | 2 | 4 | 1.5 | 24 | 25 | 0 | 629 | 0.332 | 81.11 | 17.52 | 0.22 | 2.46 | 4 | 298 | 78 | 0.4 | 95.1 | [2]
PB300 | 300 | 0 | 2 | 4 | 1.5 | 24 | 25 | 0 | 629 | 0.332 | 81.11 | 17.52 | 0.22 | 2.46 | 4 | 318 | 9 | 0.4 | 18.9 | [2]
PB300 | 300 | 0 | 2 | 4 | 1.5 | 24 | 25 | 0 | 629 | 0.332 | 81.11 | 17.52 | 0.22 | 2.46 | 4 | 318 | 18 | 0.4 | 36.6 | [2]
PB300 | 300 | 0 | 2 | 4 | 1.5 | 24 | 25 | 0 | 629 | 0.332 | 81.11 | 17.52 | 0.22 | 2.46 | 4 | 318 | 27 | 0.4 | 54.5 | [2]
PB300 | 300 | 0 | 2 | 4 | 1.5 | 24 | 25 | 0 | 629 | 0.332 | 81.11 | 17.52 | 0.22 | 2.46 | 4 | 318 | 36 | 0.4 | 68.4 | [2]
PB300 | 300 | 0 | 2 | 4 | 1.5 | 24 | 25 | 0 | 629 | 0.332 | 81.11 | 17.52 | 0.22 | 2.46 | 4 | 318 | 45 | 0.4 | 79.3 | [2]
PB300 | 300 | 0 | 2 | 4 | 1.5 | 24 | 25 | 0 | 629 | 0.332 | 81.11 | 17.52 | 0.22 | 2.46 | 4 | 318 | 53 | 0.4 | 87.8 | [2]
PB300 | 300 | 0 | 2 | 4 | 1.5 | 24 | 25 | 0 | 629 | 0.332 | 81.11 | 17.52 | 0.22 | 2.46 | 4 | 318 | 62 | 0.4 | 95.8 | [2]
PB300 | 300 | 0 | 2 | 4 | 1.5 | 24 | 25 | 0 | 629 | 0.332 | 81.11 | 17.52 | 0.22 | 2.46 | 4 | 318 | 69 | 0.4 | 100.1 | [2]
PB300 | 300 | 0 | 2 | 4 | 1.5 | 24 | 25 | 0 | 629 | 0.332 | 81.11 | 17.52 | 0.22 | 2.46 | 4 | 318 | 78 | 0.4 | 102.9 | [2]
PB300 | 300 | 0 | 2 | 4 | 1.5 | 24 | 25 | 0 | 629 | 0.332 | 81.11 | 17.52 | 0.22 | 2.46 | 4 | 338 | 9 | 0.4 | 20.6 | [2]
PB300 | 300 | 0 | 2 | 4 | 1.5 | 24 | 25 | 0 | 629 | 0.332 | 81.11 | 17.52 | 0.22 | 2.46 | 4 | 338 | 18 | 0.4 | 39.1 | [2]
PB300 | 300 | 0 | 2 | 4 | 1.5 | 24 | 25 | 0 | 629 | 0.332 | 81.11 | 17.52 | 0.22 | 2.46 | 4 | 338 | 27 | 0.4 | 57.6 | [2]
PB300 | 300 | 0 | 2 | 4 | 1.5 | 24 | 25 | 0 | 629 | 0.332 | 81.11 | 17.52 | 0.22 | 2.46 | 4 | 338 | 36 | 0.4 | 73.4 | [2]
PB300 | 300 | 0 | 2 | 4 | 1.5 | 24 | 25 | 0 | 629 | 0.332 | 81.11 | 17.52 | 0.22 | 2.46 | 4 | 338 | 45 | 0.4 | 84.6 | [2]
PB300 | 300 | 0 | 2 | 4 | 1.5 | 24 | 25 | 0 | 629 | 0.332 | 81.11 | 17.52 | 0.22 | 2.46 | 4 | 338 | 53 | 0.4 | 96.2 | [2]
PB300 | 300 | 0 | 2 | 4 | 1.5 | 24 | 25 | 0 | 629 | 0.332 | 81.11 | 17.52 | 0.22 | 2.46 | 4 | 338 | 62 | 0.4 | 100.7 | [2]
PB300 | 300 | 0 | 2 | 4 | 1.5 | 24 | 25 | 0 | 629 | 0.332 | 81.11 | 17.52 | 0.22 | 2.46 | 4 | 338 | 69 | 0.4 | 108.2 | [2]
PB300 | 300 | 0 | 2 | 4 | 1.5 | 24 | 25 | 0 | 629 | 0.332 | 81.11 | 17.52 | 0.22 | 2.46 | 4 | 338 | 78 | 0.4 | 111.4 | [2]
PB450 | 450 | 0 | 2 | 4 | 1.5 | 24 | 25 | 0 | 1298 | 0.919 | 82.03 | 14.36 | 0.18 | 2.73 | 2 | 298 | 47.6 | 0.4 | 46.6 | [2]
PB450 | 450 | 0 | 2 | 4 | 1.5 | 24 | 25 | 0 | 1298 | 0.919 | 82.03 | 14.36 | 0.18 | 2.73 | 2.5 | 298 | 47.6 | 0.4 | 49.3 | [2]
PB450 | 450 | 0 | 2 | 4 | 1.5 | 24 | 25 | 0 | 1298 | 0.919 | 82.03 | 14.36 | 0.18 | 2.73 | 3 | 298 | 47.6 | 0.4 | 79.4 | [2]
PB450 | 450 | 0 | 2 | 4 | 1.5 | 24 | 25 | 0 | 1298 | 0.919 | 82.03 | 14.36 | 0.18 | 2.73 | 3.5 | 298 | 47.6 | 0.4 | 101.1 | [2]
PB450 | 450 | 0 | 2 | 4 | 1.5 | 24 | 25 | 0 | 1298 | 0.919 | 82.03 | 14.36 | 0.18 | 2.73 | 4 | 298 | 47.6 | 0.4 | 137.9 | [2]
PB450 | 450 | 0 | 2 | 4 | 1.5 | 24 | 25 | 0 | 1298 | 0.919 | 82.03 | 14.36 | 0.18 | 2.73 | 4.5 | 298 | 47.6 | 0.4 | 153.8 | [2]
PB450 | 450 | 0 | 2 | 4 | 1.5 | 24 | 25 | 0 | 1298 | 0.919 | 82.03 | 14.36 | 0.18 | 2.73 | 5 | 298 | 47.6 | 0.4 | 166.1 | [2]
PB450 | 450 | 0 | 2 | 4 | 1.5 | 24 | 25 | 0 | 1298 | 0.919 | 82.03 | 14.36 | 0.18 | 2.73 | 5.5 | 298 | 47.6 | 0.4 | 167 | [2]
PB450 | 450 | 0 | 2 | 4 | 1.5 | 24 | 25 | 0 | 1298 | 0.919 | 82.03 | 14.36 | 0.18 | 2.73 | 6 | 298 | 47.6 | 0.4 | 171.9 | [2]
PB450 | 450 | 0 | 2 | 4 | 1.5 | 24 | 25 | 0 | 1298 | 0.919 | 82.03 | 14.36 | 0.18 | 2.73 | 6.5 | 298 | 47.6 | 0.4 | 171.1 | [2]
PB450 | 450 | 0 | 2 | 4 | 1.5 | 24 | 25 | 0 | 1298 | 0.919 | 82.03 | 14.36 | 0.18 | 2.73 | 7 | 298 | 47.6 | 0.4 | 171.4 | [2]
PB450 | 450 | 0 | 2 | 4 | 1.5 | 24 | 25 | 0 | 1298 | 0.919 | 82.03 | 14.36 | 0.18 | 2.73 | 7.5 | 298 | 47.6 | 0.4 | 164.4 | [2]
PB450 | 450 | 0 | 2 | 4 | 1.5 | 24 | 25 | 0 | 1298 | 0.919 | 82.03 | 14.36 | 0.18 | 2.73 | 8 | 298 | 47.6 | 0.4 | 154.3 | [2]
PB450 | 450 | 0 | 2 | 4 | 1.5 | 24 | 25 | 0 | 1298 | 0.919 | 82.03 | 14.36 | 0.18 | 2.73 | 4 | 278 | 11 | 0.4 | 22.5 | [2]
PB450 | 450 | 0 | 2 | 4 | 1.5 | 24 | 25 | 0 | 1298 | 0.919 | 82.03 | 14.36 | 0.18 | 2.73 | 4 | 278 | 21 | 0.4 | 46.7 | [2]
PB450 | 450 | 0 | 2 | 4 | 1.5 | 24 | 25 | 0 | 1298 | 0.919 | 82.03 | 14.36 | 0.18 | 2.73 | 4 | 278 | 31 | 0.4 | 68.7 | [2]
PB450 | 450 | 0 | 2 | 4 | 1.5 | 24 | 25 | 0 | 1298 | 0.919 | 82.03 | 14.36 | 0.18 | 2.73 | 4 | 278 | 41 | 0.4 | 91.8 | [2]
PB450 | 450 | 0 | 2 | 4 | 1.5 | 24 | 25 | 0 | 1298 | 0.919 | 82.03 | 14.36 | 0.18 | 2.73 | 4 | 278 | 51 | 0.4 | 113.3 | [2]
PB450 | 450 | 0 | 2 | 4 | 1.5 | 24 | 25 | 0 | 1298 | 0.919 | 82.03 | 14.36 | 0.18 | 2.73 | 4 | 278 | 61 | 0.4 | 131.6 | [2]
PB450 | 450 | 0 | 2 | 4 | 1.5 | 24 | 25 | 0 | 1298 | 0.919 | 82.03 | 14.36 | 0.18 | 2.73 | 4 | 278 | 71 | 0.4 | 146.5 | [2]
PB450 | 450 | 0 | 2 | 4 | 1.5 | 24 | 25 | 0 | 1298 | 0.919 | 82.03 | 14.36 | 0.18 | 2.73 | 4 | 278 | 81 | 0.4 | 155.6 | [2]
PB450 | 450 | 0 | 2 | 4 | 1.5 | 24 | 25 | 0 | 1298 | 0.919 | 82.03 | 14.36 | 0.18 | 2.73 | 4 | 278 | 91 | 0.4 | 159.2 | [2]
PB450 | 450 | 0 | 2 | 4 | 1.5 | 24 | 25 | 0 | 1298 | 0.919 | 82.03 | 14.36 | 0.18 | 2.73 | 4 | 298 | 11 | 0.4 | 25.8 | [2]
PB450 | 450 | 0 | 2 | 4 | 1.5 | 24 | 25 | 0 | 1298 | 0.919 | 82.03 | 14.36 | 0.18 | 2.73 | 4 | 298 | 21 | 0.4 | 48.9 | [2]
PB450 | 450 | 0 | 2 | 4 | 1.5 | 24 | 25 | 0 | 1298 | 0.919 | 82.03 | 14.36 | 0.18 | 2.73 | 4 | 298 | 31 | 0.4 | 74.1 | [2]
PB450 | 450 | 0 | 2 | 4 | 1.5 | 24 | 25 | 0 | 1298 | 0.919 | 82.03 | 14.36 | 0.18 | 2.73 | 4 | 298 | 41 | 0.4 | 99.4 | [2]
PB450 | 450 | 0 | 2 | 4 | 1.5 | 24 | 25 | 0 | 1298 | 0.919 | 82.03 | 14.36 | 0.18 | 2.73 | 4 | 298 | 51 | 0.4 | 118.7 | [2]
PB450 | 450 | 0 | 2 | 4 | 1.5 | 24 | 25 | 0 | 1298 | 0.919 | 82.03 | 14.36 | 0.18 | 2.73 | 4 | 298 | 61 | 0.4 | 140.8 | [2]
PB450 | 450 | 0 | 2 | 4 | 1.5 | 24 | 25 | 0 | 1298 | 0.919 | 82.03 | 14.36 | 0.18 | 2.73 | 4 | 298 | 71 | 0.4 | 159.5 | [2]
PB450 | 450 | 0 | 2 | 4 | 1.5 | 24 | 25 | 0 | 1298 | 0.919 | 82.03 | 14.36 | 0.18 | 2.73 | 4 | 298 | 81 | 0.4 | 175 | [2]
PB450 | 450 | 0 | 2 | 4 | 1.5 | 24 | 25 | 0 | 1298 | 0.919 | 82.03 | 14.36 | 0.18 | 2.73 | 4 | 298 | 91 | 0.4 | 181.4 | [2]
PB450 | 450 | 0 | 2 | 4 | 1.5 | 24 | 25 | 0 | 1298 | 0.919 | 82.03 | 14.36 | 0.18 | 2.73 | 4 | 318 | 11 | 0.4 | 26.3 | [2]
PB450 | 450 | 0 | 2 | 4 | 1.5 | 24 | 25 | 0 | 1298 | 0.919 | 82.03 | 14.36 | 0.18 | 2.73 | 4 | 318 | 21 | 0.4 | 50.5 | [2]
PB450 | 450 | 0 | 2 | 4 | 1.5 | 24 | 25 | 0 | 1298 | 0.919 | 82.03 | 14.36 | 0.18 | 2.73 | 4 | 318 | 31 | 0.4 | 75.8 | [2]
PB450 | 450 | 0 | 2 | 4 | 1.5 | 24 | 25 | 0 | 1298 | 0.919 | 82.03 | 14.36 | 0.18 | 2.73 | 4 | 318 | 41 | 0.4 | 100.5 | [2]
PB450 | 450 | 0 | 2 | 4 | 1.5 | 24 | 25 | 0 | 1298 | 0.919 | 82.03 | 14.36 | 0.18 | 2.73 | 4 | 318 | 51 | 0.4 | 122.5 | [2]
PB450 | 450 | 0 | 2 | 4 | 1.5 | 24 | 25 | 0 | 1298 | 0.919 | 82.03 | 14.36 | 0.18 | 2.73 | 4 | 318 | 61 | 0.4 | 143.5 | [2]
PB450 | 450 | 0 | 2 | 4 | 1.5 | 24 | 25 | 0 | 1298 | 0.919 | 82.03 | 14.36 | 0.18 | 2.73 | 4 | 318 | 71 | 0.4 | 163.3 | [2]
PB450 | 450 | 0 | 2 | 4 | 1.5 | 24 | 25 | 0 | 1298 | 0.919 | 82.03 | 14.36 | 0.18 | 2.73 | 4 | 318 | 81 | 0.4 | 183.2 | [2]
PB450 | 450 | 0 | 2 | 4 | 1.5 | 24 | 25 | 0 | 1298 | 0.919 | 82.03 | 14.36 | 0.18 | 2.73 | 4 | 318 | 91 | 0.4 | 191.6 | [2]
PB450 | 450 | 0 | 2 | 4 | 1.5 | 24 | 25 | 0 | 1298 | 0.919 | 82.03 | 14.36 | 0.18 | 2.73 | 4 | 338 | 11 | 0.4 | 26.3 | [2]
PB450 | 450 | 0 | 2 | 4 | 1.5 | 24 | 25 | 0 | 1298 | 0.919 | 82.03 | 14.36 | 0.18 | 2.73 | 4 | 338 | 21 | 0.4 | 52.1 | [2]
PB450 | 450 | 0 | 2 | 4 | 1.5 | 24 | 25 | 0 | 1298 | 0.919 | 82.03 | 14.36 | 0.18 | 2.73 | 4 | 338 | 31 | 0.4 | 77.4 | [2]
PB450 | 450 | 0 | 2 | 4 | 1.5 | 24 | 25 | 0 | 1298 | 0.919 | 82.03 | 14.36 | 0.18 | 2.73 | 4 | 338 | 41 | 0.4 | 102.1 | [2]
PB450 | 450 | 0 | 2 | 4 | 1.5 | 24 | 25 | 0 | 1298 | 0.919 | 82.03 | 14.36 | 0.18 | 2.73 | 4 | 338 | 51 | 0.4 | 127.9 | [2]
PB450 | 450 | 0 | 2 | 4 | 1.5 | 24 | 25 | 0 | 1298 | 0.919 | 82.03 | 14.36 | 0.18 | 2.73 | 4 | 338 | 61 | 0.4 | 149.9 | [2]
PB450 | 450 | 0 | 2 | 4 | 1.5 | 24 | 25 | 0 | 1298 | 0.919 | 82.03 | 14.36 | 0.18 | 2.73 | 4 | 338 | 71 | 0.4 | 172.5 | [2]
PB450 | 450 | 0 | 2 | 4 | 1.5 | 24 | 25 | 0 | 1298 | 0.919 | 82.03 | 14.36 | 0.18 | 2.73 | 4 | 338 | 81 | 0.4 | 190.2 | [2]
PB450 | 450 | 0 | 2 | 4 | 1.5 | 24 | 25 | 0 | 1298 | 0.919 | 82.03 | 14.36 | 0.18 | 2.73 | 4 | 338 | 91 | 0.4 | 200.8 | [2]
PB600 | 600 | 0 | 2 | 4 | 1.5 | 24 | 25 | 0 | 1109 | 0.789 | 86.69 | 11.51 | 0.13 | 2.87 | 2 | 298 | 47.6 | 0.4 | 37.7 | [2]
PB600 | 600 | 0 | 2 | 4 | 1.5 | 24 | 25 | 0 | 1109 | 0.789 | 86.69 | 11.51 | 0.13 | 2.87 | 2.5 | 298 | 47.6 | 0.4 | 43.8 | [2]
PB600 | 600 | 0 | 2 | 4 | 1.5 | 24 | 25 | 0 | 1109 | 0.789 | 86.69 | 11.51 | 0.13 | 2.87 | 3 | 298 | 47.6 | 0.4 | 56.1 | [2]
PB600 | 600 | 0 | 2 | 4 | 1.5 | 24 | 25 | 0 | 1109 | 0.789 | 86.69 | 11.51 | 0.13 | 2.87 | 3.5 | 298 | 47.6 | 0.4 | 77.9 | [2]
PB600 | 600 | 0 | 2 | 4 | 1.5 | 24 | 25 | 0 | 1109 | 0.789 | 86.69 | 11.51 | 0.13 | 2.87 | 4 | 298 | 47.6 | 0.4 | 103.3 | [2]
PB600 | 600 | 0 | 2 | 4 | 1.5 | 24 | 25 | 0 | 1109 | 0.789 | 86.69 | 11.51 | 0.13 | 2.87 | 4.5 | 298 | 47.6 | 0.4 | 117.1 | [2]
PB600 | 600 | 0 | 2 | 4 | 1.5 | 24 | 25 | 0 | 1109 | 0.789 | 86.69 | 11.51 | 0.13 | 2.87 | 5 | 298 | 47.6 | 0.4 | 124.8 | [2]
PB600 | 600 | 0 | 2 | 4 | 1.5 | 24 | 25 | 0 | 1109 | 0.789 | 86.69 | 11.51 | 0.13 | 2.87 | 5.5 | 298 | 47.6 | 0.4 | 128.8 | [2]
PB600 | 600 | 0 | 2 | 4 | 1.5 | 24 | 25 | 0 | 1109 | 0.789 | 86.69 | 11.51 | 0.13 | 2.87 | 6 | 298 | 47.6 | 0.4 | 130.9 | [2]
PB600 | 600 | 0 | 2 | 4 | 1.5 | 24 | 25 | 0 | 1109 | 0.789 | 86.69 | 11.51 | 0.13 | 2.87 | 6.5 | 298 | 47.6 | 0.4 | 132.2 | [2]
PB600 | 600 | 0 | 2 | 4 | 1.5 | 24 | 25 | 0 | 1109 | 0.789 | 86.69 | 11.51 | 0.13 | 2.87 | 7 | 298 | 47.6 | 0.4 | 131 | [2]
PB600 | 600 | 0 | 2 | 4 | 1.5 | 24 | 25 | 0 | 1109 | 0.789 | 86.69 | 11.51 | 0.13 | 2.87 | 7.5 | 298 | 47.6 | 0.4 | 126.7 | [2]
PB600 | 600 | 0 | 2 | 4 | 1.5 | 24 | 25 | 0 | 1109 | 0.789 | 86.69 | 11.51 | 0.13 | 2.87 | 8 | 298 | 47.6 | 0.4 | 119.1 | [2]
PB600 | 600 | 0 | 2 | 4 | 1.5 | 24 | 25 | 0 | 1109 | 0.789 | 86.69 | 11.51 | 0.13 | 2.87 | 4 | 278 | 10 | 0.4 | 20.6 | [2]
PB600 | 600 | 0 | 2 | 4 | 1.5 | 24 | 25 | 0 | 1109 | 0.789 | 86.69 | 11.51 | 0.13 | 2.87 | 4 | 278 | 20 | 0.4 | 42 | [2]
PB600 | 600 | 0 | 2 | 4 | 1.5 | 24 | 25 | 0 | 1109 | 0.789 | 86.69 | 11.51 | 0.13 | 2.87 | 4 | 278 | 30 | 0.4 | 61 | [2]
PB600 | 600 | 0 | 2 | 4 | 1.5 | 24 | 25 | 0 | 1109 | 0.789 | 86.69 | 11.51 | 0.13 | 2.87 | 4 | 278 | 40 | 0.4 | 76.9 | [2]
PB600 | 600 | 0 | 2 | 4 | 1.5 | 24 | 25 | 0 | 1109 | 0.789 | 86.69 | 11.51 | 0.13 | 2.87 | 4 | 278 | 50 | 0.4 | 90.3 | [2]
PB600 | 600 | 0 | 2 | 4 | 1.5 | 24 | 25 | 0 | 1109 | 0.789 | 86.69 | 11.51 | 0.13 | 2.87 | 4 | 278 | 60 | 0.4 | 97.1 | [2]
PB600 | 600 | 0 | 2 | 4 | 1.5 | 24 | 25 | 0 | 1109 | 0.789 | 86.69 | 11.51 | 0.13 | 2.87 | 4 | 278 | 70 | 0.4 | 108.6 | [2]
PB600 | 600 | 0 | 2 | 4 | 1.5 | 24 | 25 | 0 | 1109 | 0.789 | 86.69 | 11.51 | 0.13 | 2.87 | 4 | 278 | 75 | 0.4 | 110.8 | [2]
PB600 | 600 | 0 | 2 | 4 | 1.5 | 24 | 25 | 0 | 1109 | 0.789 | 86.69 | 11.51 | 0.13 | 2.87 | 4 | 278 | 85 | 0.4 | 111.1 | [2]
PB600 | 600 | 0 | 2 | 4 | 1.5 | 24 | 25 | 0 | 1109 | 0.789 | 86.69 | 11.51 | 0.13 | 2.87 | 4 | 298 | 10 | 0.4 | 22.1 | [2]
PB600 | 600 | 0 | 2 | 4 | 1.5 | 24 | 25 | 0 | 1109 | 0.789 | 86.69 | 11.51 | 0.13 | 2.87 | 4 | 298 | 20 | 0.4 | 46.1 | [2]
PB600 | 600 | 0 | 2 | 4 | 1.5 | 24 | 25 | 0 | 1109 | 0.789 | 86.69 | 11.51 | 0.13 | 2.87 | 4 | 298 | 30 | 0.4 | 63.5 | [2]
PB600 | 600 | 0 | 2 | 4 | 1.5 | 24 | 25 | 0 | 1109 | 0.789 | 86.69 | 11.51 | 0.13 | 2.87 | 4 | 298 | 40 | 0.4 | 83.4 | [2]
PB600 | 600 | 0 | 2 | 4 | 1.5 | 24 | 25 | 0 | 1109 | 0.789 | 86.69 | 11.51 | 0.13 | 2.87 | 4 | 298 | 50 | 0.4 | 95.6 | [2]
PB600 | 600 | 0 | 2 | 4 | 1.5 | 24 | 25 | 0 | 1109 | 0.789 | 86.69 | 11.51 | 0.13 | 2.87 | 4 | 298 | 60 | 0.4 | 111.1 | [2]
PB600 | 600 | 0 | 2 | 4 | 1.5 | 24 | 25 | 0 | 1109 | 0.789 | 86.69 | 11.51 | 0.13 | 2.87 | 4 | 298 | 70 | 0.4 | 117.7 | [2]
PB600 | 600 | 0 | 2 | 4 | 1.5 | 24 | 25 | 0 | 1109 | 0.789 | 86.69 | 11.51 | 0.13 | 2.87 | 4 | 298 | 75 | 0.4 | 124.2 | [2]
PB600 | 600 | 0 | 2 | 4 | 1.5 | 24 | 25 | 0 | 1109 | 0.789 | 86.69 | 11.51 | 0.13 | 2.87 | 4 | 298 | 85 | 0.4 | 128.6 | [2]
PB600 | 600 | 0 | 2 | 4 | 1.5 | 24 | 25 | 0 | 1109 | 0.789 | 86.69 | 11.51 | 0.13 | 2.87 | 4 | 318 | 10 | 0.4 | 23.1 | [2]
PB600 | 600 | 0 | 2 | 4 | 1.5 | 24 | 25 | 0 | 1109 | 0.789 | 86.69 | 11.51 | 0.13 | 2.87 | 4 | 318 | 20 | 0.4 | 48 | [2]
PB600 | 600 | 0 | 2 | 4 | 1.5 | 24 | 25 | 0 | 1109 | 0.789 | 86.69 | 11.51 | 0.13 | 2.87 | 4 | 318 | 30 | 0.4 | 67.6 | [2]
PB600 | 600 | 0 | 2 | 4 | 1.5 | 24 | 25 | 0 | 1109 | 0.789 | 86.69 | 11.51 | 0.13 | 2.87 | 4 | 318 | 40 | 0.4 | 85.3 | [2]
PB600 | 600 | 0 | 2 | 4 | 1.5 | 24 | 25 | 0 | 1109 | 0.789 | 86.69 | 11.51 | 0.13 | 2.87 | 4 | 318 | 50 | 0.4 | 100.6 | [2]
PB600 | 600 | 0 | 2 | 4 | 1.5 | 24 | 25 | 0 | 1109 | 0.789 | 86.69 | 11.51 | 0.13 | 2.87 | 4 | 318 | 60 | 0.4 | 117.4 | [2]
PB600 | 600 | 0 | 2 | 4 | 1.5 | 24 | 25 | 0 | 1109 | 0.789 | 86.69 | 11.51 | 0.13 | 2.87 | 4 | 318 | 70 | 0.4 | 126.7 | [2]
PB600 | 600 | 0 | 2 | 4 | 1.5 | 24 | 25 | 0 | 1109 | 0.789 | 86.69 | 11.51 | 0.13 | 2.87 | 4 | 318 | 75 | 0.4 | 132 | [2]
PB600 | 600 | 0 | 2 | 4 | 1.5 | 24 | 25 | 0 | 1109 | 0.789 | 86.69 | 11.51 | 0.13 | 2.87 | 4 | 318 | 85 | 0.4 | 136.3 | [2]
PB600 | 600 | 0 | 2 | 4 | 1.5 | 24 | 25 | 0 | 1109 | 0.789 | 86.69 | 11.51 | 0.13 | 2.87 | 4 | 338 | 10 | 0.4 | 23.9 | [2]
PB600 | 600 | 0 | 2 | 4 | 1.5 | 24 | 25 | 0 | 1109 | 0.789 | 86.69 | 11.51 | 0.13 | 2.87 | 4 | 338 | 20 | 0.4 | 47.6 | [2]
PB600 | 600 | 0 | 2 | 4 | 1.5 | 24 | 25 | 0 | 1109 | 0.789 | 86.69 | 11.51 | 0.13 | 2.87 | 4 | 338 | 30 | 0.4 | 68.2 | [2]
PB600 | 600 | 0 | 2 | 4 | 1.5 | 24 | 25 | 0 | 1109 | 0.789 | 86.69 | 11.51 | 0.13 | 2.87 | 4 | 338 | 40 | 0.4 | 87.2 | [2]
PB600 | 600 | 0 | 2 | 4 | 1.5 | 24 | 25 | 0 | 1109 | 0.789 | 86.69 | 11.51 | 0.13 | 2.87 | 4 | 338 | 50 | 0.4 | 102.1 | [2]
PB600 | 600 | 0 | 2 | 4 | 1.5 | 24 | 25 | 0 | 1109 | 0.789 | 86.69 | 11.51 | 0.13 | 2.87 | 4 | 338 | 60 | 0.4 | 121.1 | [2]
PB600 | 600 | 0 | 2 | 4 | 1.5 | 24 | 25 | 0 | 1109 | 0.789 | 86.69 | 11.51 | 0.13 | 2.87 | 4 | 338 | 70 | 0.4 | 131.9 | [2]
PB600 | 600 | 0 | 2 | 4 | 1.5 | 24 | 25 | 0 | 1109 | 0.789 | 86.69 | 11.51 | 0.13 | 2.87 | 4 | 338 | 75 | 0.4 | 134.8 | [2]
PB600 | 600 | 0 | 2 | 4 | 1.5 | 24 | 25 | 0 | 1109 | 0.789 | 86.69 | 11.51 | 0.13 | 2.87 | 4 | 338 | 85 | 0.4 | 141.1 | [2]
WH-AO | 450 | 10 | 1 | 5 | 4.5 | 4 | 90 | 1 | 290.1 | 0.259 | 51.6 | 17.8 | 0.26 | 2.2 | 4.5 | 298 | 42.6 | 0.25 | 164 | [3]
WH-AO | 450 | 10 | 1 | 5 | 4.5 | 4 | 90 | 1 | 290.1 | 0.259 | 51.6 | 17.8 | 0.26 | 2.2 | 4.5 | 298 | 52.4 | 0.25 | 197.7 | [3]
WH-AO | 450 | 10 | 1 | 5 | 4.5 | 4 | 90 | 1 | 290.1 | 0.259 | 51.6 | 17.8 | 0.26 | 2.2 | 4.5 | 298 | 69.7 | 0.25 | 249.8 | [3]
WH-AO | 450 | 10 | 1 | 5 | 4.5 | 4 | 90 | 1 | 290.1 | 0.259 | 51.6 | 17.8 | 0.26 | 2.2 | 4.5 | 298 | 78.1 | 0.25 | 271.3 | [3]
WH-AO | 450 | 10 | 1 | 5 | 4.5 | 4 | 90 | 1 | 290.1 | 0.259 | 51.6 | 17.8 | 0.26 | 2.2 | 4.5 | 298 | 90.6 | 0.25 | 298.9 | [3]
WH-AO | 450 | 10 | 1 | 5 | 4.5 | 4 | 90 | 1 | 290.1 | 0.259 | 51.6 | 17.8 | 0.26 | 2.2 | 4.5 | 298 | 105.4 | 0.25 | 320.3 | [3]
WH-AO | 450 | 10 | 1 | 5 | 4.5 | 4 | 90 | 1 | 290.1 | 0.259 | 51.6 | 17.8 | 0.26 | 2.2 | 4.5 | 298 | 118 | 0.25 | 332.6 | [3]
WH-AO | 450 | 10 | 1 | 5 | 4.5 | 4 | 90 | 1 | 290.1 | 0.259 | 51.6 | 17.8 | 0.26 | 2.2 | 4.5 | 298 | 128.7 | 0.25 | 343.3 | [3]
WH-AO | 450 | 10 | 1 | 5 | 4.5 | 4 | 90 | 1 | 290.1 | 0.259 | 51.6 | 17.8 | 0.26 | 2.2 | 4.5 | 298 | 139.5 | 0.25 | 347.9 | [3]
CW-AO | 450 | 10 | 1 | 5 | 4.5 | 4 | 90 | 1 | 101.5 | 0.259 | 25.7 | 14.7 | 0.43 | 2.8 | 4.5 | 298 | 26.1 | 0.25 | 99.9 | [3]
CW-AO | 450 | 10 | 1 | 5 | 4.5 | 4 | 90 | 1 | 101.5 | 0.259 | 25.7 | 14.7 | 0.43 | 2.8 | 4.5 | 298 | 33.1 | 0.25 | 118 | [3]
CW-AO | 450 | 10 | 1 | 5 | 4.5 | 4 | 90 | 1 | 101.5 | 0.259 | 25.7 | 14.7 | 0.43 | 2.8 | 4.5 | 298 | 38.3 | 0.25 | 121.1 | [3]
CW-AO | 450 | 10 | 1 | 5 | 4.5 | 4 | 90 | 1 | 101.5 | 0.259 | 25.7 | 14.7 | 0.43 | 2.8 | 4.5 | 298 | 42.3 | 0.25 | 127.2 | [3]
CW-AO | 450 | 10 | 1 | 5 | 4.5 | 4 | 90 | 1 | 101.5 | 0.259 | 25.7 | 14.7 | 0.43 | 2.8 | 4.5 | 298 | 52.7 | 0.25 | 130.3 | [3]
CW-AO | 450 | 10 | 1 | 5 | 4.5 | 4 | 90 | 1 | 101.5 | 0.259 | 25.7 | 14.7 | 0.43 | 2.8 | 4.5 | 298 | 62.4 | 0.25 | 131.8 | [3]
CW-AO | 450 | 10 | 1 | 5 | 4.5 | 4 | 90 | 1 | 101.5 | 0.259 | 25.7 | 14.7 | 0.43 | 2.8 | 4.5 | 298 | 71.9 | 0.25 | 133.3 | [3]
CW-AO | 450 | 10 | 1 | 5 | 4.5 | 4 | 90 | 1 | 101.5 | 0.259 | 25.7 | 14.7 | 0.43 | 2.8 | 4.5 | 298 | 81.4 | 0.25 | 133.3 | [3]
CW-AO | 450 | 10 | 1 | 5 | 4.5 | 4 | 90 | 1 | 101.5 | 0.259 | 25.7 | 14.7 | 0.43 | 2.8 | 4.5 | 298 | 91.3 | 0.25 | 133.4 | [3]
PB-700-20 | 700 | 5 | 1.5 | 3 | 2.3 | 24 | 25 | 0 | 1521.38 | 1.71 | 91.74 | 7.31 | 0.08 | 1.8 | 5 | 303 | 100 | 0.2 | 290 | [4]
PB-700-20 | 700 | 5 | 1.5 | 3 | 2.3 | 24 | 25 | 0 | 1521.38 | 1.71 | 91.74 | 7.31 | 0.08 | 1.8 | 5 | 303 | 100 | 0.4 | 230 | [4]
PB-700-20 | 700 | 5 | 1.5 | 3 | 2.3 | 24 | 25 | 0 | 1521.38 | 1.71 | 91.74 | 7.31 | 0.08 | 1.8 | 5 | 303 | 100 | 0.6 | 163.3 | [4]
PB-700-20 | 700 | 5 | 1.5 | 3 | 2.3 | 24 | 25 | 0 | 1521.38 | 1.71 | 91.74 | 7.31 | 0.08 | 1.8 | 5 | 303 | 100 | 0.8 | 123.8 | [4]
PB-700-20 | 700 | 5 | 1.5 | 3 | 2.3 | 24 | 25 | 0 | 1521.38 | 1.71 | 91.74 | 7.31 | 0.08 | 1.8 | 5 | 303 | 100 | 1 | 98 | [4]
PB-700-20 | 700 | 5 | 1.5 | 3 | 2.3 | 24 | 25 | 0 | 1521.38 | 1.71 | 91.74 | 7.31 | 0.08 | 1.8 | 2 | 303 | 100 | 0.6 | 55 | [4]
PB-700-20 | 700 | 5 | 1.5 | 3 | 2.3 | 24 | 25 | 0 | 1521.38 | 1.71 | 91.74 | 7.31 | 0.08 | 1.8 | 2.8 | 303 | 100 | 0.6 | 88.3 | [4]
PB-700-20 | 700 | 5 | 1.5 | 3 | 2.3 | 24 | 25 | 0 | 1521.38 | 1.71 | 91.74 | 7.31 | 0.08 | 1.8 | 3.4 | 303 | 100 | 0.6 | 138.3 | [4]
PB-700-20 | 700 | 5 | 1.5 | 3 | 2.3 | 24 | 25 | 0 | 1521.38 | 1.71 | 91.74 | 7.31 | 0.08 | 1.8 | 3.8 | 303 | 100 | 0.6 | 145 | [4]
PB-700-20 | 700 | 5 | 1.5 | 3 | 2.3 | 24 | 25 | 0 | 1521.38 | 1.71 | 91.74 | 7.31 | 0.08 | 1.8 | 4.5 | 303 | 100 | 0.6 | 156.7 | [4]
PB-700-20 | 700 | 5 | 1.5 | 3 | 2.3 | 24 | 25 | 0 | 1521.38 | 1.71 | 91.74 | 7.31 | 0.08 | 1.8 | 5 | 303 | 100 | 0.6 | 163.3 | [4]
PB-700-20 | 700 | 5 | 1.5 | 3 | 2.3 | 24 | 25 | 0 | 1521.38 | 1.71 | 91.74 | 7.31 | 0.08 | 1.8 | 6.4 | 303 | 100 | 0.6 | 130 | [4]
PB-700-20 | 700 | 5 | 1.5 | 3 | 2.3 | 24 | 25 | 0 | 1521.38 | 1.71 | 91.74 | 7.31 | 0.08 | 1.8 | 5 | 303 | 5 | 0.6 | 8.1 | [4]
PB-700-20 | 700 | 5 | 1.5 | 3 | 2.3 | 24 | 25 | 0 | 1521.38 | 1.71 | 91.74 | 7.31 | 0.08 | 1.8 | 5 | 303 | 1 | 0.6 | 1.6 | [4]
PB-700-20 | 700 | 5 | 1.5 | 3 | 2.3 | 24 | 25 | 0 | 1521.38 | 1.71 | 91.74 | 7.31 | 0.08 | 1.8 | 5 | 303 | 0.5 | 0.6 | 0.8 | [4]
PB-700-20 | 700 | 5 | 1.5 | 3 | 2.3 | 24 | 25 | 0 | 1521.38 | 1.71 | 91.74 | 7.31 | 0.08 | 1.8 | 5 | 293 | 75.4 | 0.3 | 225 | [4]
PB-700-20 | 700 | 5 | 1.5 | 3 | 2.3 | 24 | 25 | 0 | 1521.38 | 1.71 | 91.74 | 7.31 | 0.08 | 1.8 | 5 | 293 | 94.5 | 0.3 | 285 | [4]
PB-700-20 | 700 | 5 | 1.5 | 3 | 2.3 | 24 | 25 | 0 | 1521.38 | 1.71 | 91.74 | 7.31 | 0.08 | 1.8 | 5 | 293 | 117.4 | 0.3 | 357.5 | [4]
PB-700-20 | 700 | 5 | 1.5 | 3 | 2.3 | 24 | 25 | 0 | 1521.38 | 1.71 | 91.74 | 7.31 | 0.08 | 1.8 | 5 | 293 | 176.9 | 0.3 | 550 | [4]
PB-700-20 | 700 | 5 | 1.5 | 3 | 2.3 | 24 | 25 | 0 | 1521.38 | 1.71 | 91.74 | 7.31 | 0.08 | 1.8 | 5 | 293 | 204.2 | 0.3 | 625 | [4]
PB-700-20 | 700 | 5 | 1.5 | 3 | 2.3 | 24 | 25 | 0 | 1521.38 | 1.71 | 91.74 | 7.31 | 0.08 | 1.8 | 5 | 293 | 254.7 | 0.3 | 750 | [4]
PB-700-20 | 700 | 5 | 1.5 | 3 | 2.3 | 24 | 25 | 0 | 1521.38 | 1.71 | 91.74 | 7.31 | 0.08 | 1.8 | 5 | 293 | 262.8 | 0.3 | 742.5 | [4]
PB-700-20 | 700 | 5 | 1.5 | 3 | 2.3 | 24 | 25 | 0 | 1521.38 | 1.71 | 91.74 | 7.31 | 0.08 | 1.8 | 5 | 293 | 294.8 | 0.3 | 760 | [4]
PB-700-20 | 700 | 5 | 1.5 | 3 | 2.3 | 24 | 25 | 0 | 1521.38 | 1.71 | 91.74 | 7.31 | 0.08 | 1.8 | 5 | 293 | 321.5 | 0.3 | 755 | [4]
PB-700-20 | 700 | 5 | 1.5 | 3 | 2.3 | 24 | 25 | 0 | 1521.38 | 1.71 | 91.74 | 7.31 | 0.08 | 1.8 | 5 | 313 | 52.3 | 0.3 | 160 | [4]
PB-700-20 | 700 | 5 | 1.5 | 3 | 2.3 | 24 | 25 | 0 | 1521.38 | 1.71 | 91.74 | 7.31 | 0.08 | 1.8 | 5 | 313 | 66.1 | 0.3 | 205 | [4]
PB-700-20 | 700 | 5 | 1.5 | 3 | 2.3 | 24 | 25 | 0 | 1521.38 | 1.71 | 91.74 | 7.31 | 0.08 | 1.8 | 5 | 313 | 90.6 | 0.3 | 285 | [4]
PB-700-20 | 700 | 5 | 1.5 | 3 | 2.3 | 24 | 25 | 0 | 1521.38 | 1.71 | 91.74 | 7.31 | 0.08 | 1.8 | 5 | 313 | 120.1 | 0.3 | 380 | [4]
PB-700-20 | 700 | 5 | 1.5 | 3 | 2.3 | 24 | 25 | 0 | 1521.38 | 1.71 | 91.74 | 7.31 | 0.08 | 1.8 | 5 | 313 | 154.9 | 0.3 | 492.5 | [4]
PB-700-20 | 700 | 5 | 1.5 | 3 | 2.3 | 24 | 25 | 0 | 1521.38 | 1.71 | 91.74 | 7.31 | 0.08 | 1.8 | 5 | 313 | 165.4 | 0.3 | 525 | [4]
PB-700-20 | 700 | 5 | 1.5 | 3 | 2.3 | 24 | 25 | 0 | 1521.38 | 1.71 | 91.74 | 7.31 | 0.08 | 1.8 | 5 | 313 | 215.5 | 0.3 | 680 | [4]
PB-700-20 | 700 | 5 | 1.5 | 3 | 2.3 | 24 | 25 | 0 | 1521.38 | 1.71 | 91.74 | 7.31 | 0.08 | 1.8 | 5 | 313 | 274.8 | 0.3 | 825 | [4]
PB-700-20 | 700 | 5 | 1.5 | 3 | 2.3 | 24 | 25 | 0 | 1521.38 | 1.71 | 91.74 | 7.31 | 0.08 | 1.8 | 5 | 313 | 298.8 | 0.3 | 847.5 | [4]
PB-700-20 | 700 | 5 | 1.5 | 3 | 2.3 | 24 | 25 | 0 | 1521.38 | 1.71 | 91.74 | 7.31 | 0.08 | 1.8 | 5 | 313 | 320 | 0.3 | 860 | [4]
PB-700-20 | 700 | 5 | 1.5 | 3 | 2.3 | 24 | 25 | 0 | 1521.38 | 1.71 | 91.74 | 7.31 | 0.08 | 1.8 | 5 | 313 | 348.3 | 0.3 | 865 | [4]
PB-700-20 | 700 | 5 | 1.5 | 3 | 2.3 | 24 | 25 | 0 | 1521.38 | 1.71 | 91.74 | 7.31 | 0.08 | 1.8 | 5 | 333 | 58 | 0.3 | 180 | [4]
PB-700-20 | 700 | 5 | 1.5 | 3 | 2.3 | 24 | 25 | 0 | 1521.38 | 1.71 | 91.74 | 7.31 | 0.08 | 1.8 | 5 | 333 | 112.2 | 0.3 | 355 | [4]
PB-700-20 | 700 | 5 | 1.5 | 3 | 2.3 | 24 | 25 | 0 | 1521.38 | 1.71 | 91.74 | 7.31 | 0.08 | 1.8 | 5 | 333 | 157.3 | 0.3 | 500 | [4]
PB-700-20 | 700 | 5 | 1.5 | 3 | 2.3 | 24 | 25 | 0 | 1521.38 | 1.71 | 91.74 | 7.31 | 0.08 | 1.8 | 5 | 333 | 220.6 | 0.3 | 702.5 | [4]
PB-700-20 | 700 | 5 | 1.5 | 3 | 2.3 | 24 | 25 | 0 | 1521.38 | 1.71 | 91.74 | 7.31 | 0.08 | 1.8 | 5 | 333 | 254.3 | 0.3 | 807.5 | [4]
PB-700-20 | 700 | 5 | 1.5 | 3 | 2.3 | 24 | 25 | 0 | 1521.38 | 1.71 | 91.74 | 7.31 | 0.08 | 1.8 | 5 | 333 | 294 | 0.3 | 920 | [4]
PB-700-20 | 700 | 5 | 1.5 | 3 | 2.3 | 24 | 25 | 0 | 1521.38 | 1.71 | 91.74 | 7.31 | 0.08 | 1.8 | 5 | 333 | 330.8 | 0.3 | 992.5 | [4]
PB-700-20 | 700 | 5 | 1.5 | 3 | 2.3 | 24 | 25 | 0 | 1521.38 | 1.71 | 91.74 | 7.31 | 0.08 | 1.8 | 5 | 333 | 357 | 0.3 | 1030 | [4]
PB-700-20 | 700 | 5 | 1.5 | 3 | 2.3 | 24 | 25 | 0 | 1521.38 | 1.71 | 91.74 | 7.31 | 0.08 | 1.8 | 5 | 333 | 376.9 | 0.3 | 1013 | [4]
LZ-P | 750 | 5 | 4 | 3 | 14.6 | 24 | 60 | 1 | 63.9 | 0.249 | 86.78 | 12.36 | 0.14 | 1.1 | 2 | 298 | 10 | 0.25 | 3.84 | [5]
LZ-P | 750 | 5 | 4 | 3 | 14.6 | 24 | 60 | 1 | 63.9 | 0.249 | 86.78 | 12.36 | 0.14 | 1.1 | 3 | 298 | 10 | 0.25 | 27.4 | [5]
LZ-P | 750 | 5 | 4 | 3 | 14.6 | 24 | 60 | 1 | 63.9 | 0.249 | 86.78 | 12.36 | 0.14 | 1.1 | 4 | 298 | 10 | 0.25 | 37.6 | [5]
LZ-P | 750 | 5 | 4 | 3 | 14.6 | 24 | 60 | 1 | 63.9 | 0.249 | 86.78 | 12.36 | 0.14 | 1.1 | 5 | 298 | 10 | 0.25 | 34.3 | [5]
LZ-P | 750 | 5 | 4 | 3 | 14.6 | 24 | 60 | 1 | 63.9 | 0.249 | 86.78 | 12.36 | 0.14 | 1.1 | 6 | 298 | 10 | 0.25 | 26.9 | [5]
LZ-P | 750 | 5 | 4 | 3 | 14.6 | 24 | 60 | 1 | 63.9 | 0.249 | 86.78 | 12.36 | 0.14 | 1.1 | 4 | 298 | 10 | 0.25 | 36.6 | [5]
LZ-P | 750 | 5 | 4 | 3 | 14.6 | 24 | 60 | 1 | 63.9 | 0.249 | 86.78 | 12.36 | 0.14 | 1.1 | 4 | 298 | 50 | 0.25 | 115 | [5]
LZ-P | 750 | 5 | 4 | 3 | 14.6 | 24 | 60 | 1 | 63.9 | 0.249 | 86.78 | 12.36 | 0.14 | 1.1 | 4 | 298 | 100 | 0.25 | 212 | [5]
LZ-P | 750 | 5 | 4 | 3 | 14.6 | 24 | 60 | 1 | 63.9 | 0.249 | 86.78 | 12.36 | 0.14 | 1.1 | 4 | 298 | 200 | 0.25 | 365 | [5]
LZ-P | 750 | 5 | 4 | 3 | 14.6 | 24 | 60 | 1 | 63.9 | 0.249 | 86.78 | 12.36 | 0.14 | 1.1 | 4 | 298 | 300 | 0.25 | 438 | [5]
LZ-P | 750 | 5 | 4 | 3 | 14.6 | 24 | 60 | 1 | 63.9 | 0.249 | 86.78 | 12.36 | 0.14 | 1.1 | 4 | 298 | 400 | 0.25 | 479 | [5]
LZ-P | 750 | 5 | 4 | 3 | 14.6 | 24 | 60 | 1 | 63.9 | 0.249 | 86.78 | 12.36 | 0.14 | 1.1 | 4 | 298 | 500 | 0.25 | 500 | [5]
WHBC-PO4 | 700 | 5 | 2 | 4 | 0.9 | 24 | 25 | 0 | 1328 | 0.94 | 88.26 | 8.54 | 0.1 | 3 | 2.2 | 303 | 100 | 1 | 18 | [6]
WHBC-PO4 | 700 | 5 | 2 | 4 | 0.9 | 24 | 25 | 0 | 1328 | 0.94 | 88.26 | 8.54 | 0.1 | 3 | 2.9 | 303 | 100 | 1 | 41 | [6]
WHBC-PO4 | 700 | 5 | 2 | 4 | 0.9 | 24 | 25 | 0 | 1328 | 0.94 | 88.26 | 8.54 | 0.1 | 3 | 3.2 | 303 | 100 | 1 | 86 | [6]
WHBC-PO4 | 700 | 5 | 2 | 4 | 0.9 | 24 | 25 | 0 | 1328 | 0.94 | 88.26 | 8.54 | 0.1 | 3 | 4 | 303 | 100 | 1 | 92 | [6]
WHBC-PO4 | 700 | 5 | 2 | 4 | 0.9 | 24 | 25 | 0 | 1328 | 0.94 | 88.26 | 8.54 | 0.1 | 3 | 4.5 | 303 | 100 | 1 | 98 | [6]
WHBC-PO4 | 700 | 5 | 2 | 4 | 0.9 | 24 | 25 | 0 | 1328 | 0.94 | 88.26 | 8.54 | 0.1 | 3 | 6.1 | 303 | 100 | 1 | 65 | [6]
WHBC-PO4 | 700 | 5 | 2 | 4 | 0.9 | 24 | 25 | 0 | 1328 | 0.94 | 88.26 | 8.54 | 0.1 | 3 | 6.6 | 303 | 100 | 1 | 53 | [6]
WHBC-PO4 | 700 | 5 | 2 | 4 | 0.9 | 24 | 25 | 0 | 1328 | 0.94 | 88.26 | 8.54 | 0.1 | 3 | 3.2 | 303 | 100 | 1.4 | 66.4 | [6]
WHBC-PO4 | 700 | 5 | 2 | 4 | 0.9 | 24 | 25 | 0 | 1328 | 0.94 | 88.26 | 8.54 | 0.1 | 3 | 4.5 | 293 | 106.9 | 0.5 | 198 | [6]
WHBC-PO4 | 700 | 5 | 2 | 4 | 0.9 | 24 | 25 | 0 | 1328 | 0.94 | 88.26 | 8.54 | 0.1 | 3 | 4.5 | 293 | 122.1 | 0.5 | 221 | [6]
WHBC-PO4 | 700 | 5 | 2 | 4 | 0.9 | 24 | 25 | 0 | 1328 | 0.94 | 88.26 | 8.54 | 0.1 | 3 | 4.5 | 293 | 130.2 | 0.5 | 234 | [6]
WHBC-PO4 | 700 | 5 | 2 | 4 | 0.9 | 24 | 25 | 0 | 1328 | 0.94 | 88.26 | 8.54 | 0.1 | 3 | 4.5 | 293 | 153.9 | 0.5 | 274 | [6]
WHBC-PO4 | 700 | 5 | 2 | 4 | 0.9 | 24 | 25 | 0 | 1328 | 0.94 | 88.26 | 8.54 | 0.1 | 3 | 4.5 | 293 | 180.6 | 0.5 | 304 | [6]
WHBC-PO4 | 700 | 5 | 2 | 4 | 0.9 | 24 | 25 | 0 | 1328 | 0.94 | 88.26 | 8.54 | 0.1 | 3 | 4.5 | 293 | 226.9 | 0.5 | 328 | [6]
WHBC-PO4 | 700 | 5 | 2 | 4 | 0.9 | 24 | 25 | 0 | 1328 | 0.94 | 88.26 | 8.54 | 0.1 | 3 | 4.5 | 293 | 276 | 0.5 | 334 | [6]
WHBC-PO4 | 700 | 5 | 2 | 4 | 0.9 | 24 | 25 | 0 | 1328 | 0.94 | 88.26 | 8.54 | 0.1 | 3 | 4.5 | 303 | 102.2 | 0.5 | 190 | [6]
WHBC-PO4 | 700 | 5 | 2 | 4 | 0.9 | 24 | 25 | 0 | 1328 | 0.94 | 88.26 | 8.54 | 0.1 | 3 | 4.5 | 303 | 116.8 | 0.5 | 215 | [6]
WHBC-PO4 | 700 | 5 | 2 | 4 | 0.9 | 24 | 25 | 0 | 1328 | 0.94 | 88.26 | 8.54 | 0.1 | 3 | 4.5 | 303 | 138.6 | 0.5 | 257 | [6]
WHBC-PO4 | 700 | 5 | 2 | 4 | 0.9 | 24 | 25 | 0 | 1328 | 0.94 | 88.26 | 8.54 | 0.1 | 3 | 4.5 | 303 | 165.4 | 0.5 | 292 | [6]
WHBC-PO4 | 700 | 5 | 2 | 4 | 0.9 | 24 | 25 | 0 | 1328 | 0.94 | 88.26 | 8.54 | 0.1 | 3 | 4.5 | 303 | 209.8 | 0.5 | 341 | [6]
WHBC-PO4 | 700 | 5 | 2 | 4 | 0.9 | 24 | 25 | 0 | 1328 | 0.94 | 88.26 | 8.54 | 0.1 | 3 | 4.5 | 303 | 249.1 | 0.5 | 367 | [6]
WHBC-PO4 | 700 | 5 | 2 | 4 | 0.9 | 24 | 25 | 0 | 1328 | 0.94 | 88.26 | 8.54 | 0.1 | 3 | 4.5 | 303 | 296.5 | 0.5 | 369 | [6]
WHBC-PO4 | 700 | 5 | 2 | 4 | 0.9 | 24 | 25 | 0 | 1328 | 0.94 | 88.26 | 8.54 | 0.1 | 3 | 4.5 | 313 | 51.4 | 0.5 | 90.8 | [6]
WHBC-PO4 | 700 | 5 | 2 | 4 | 0.9 | 24 | 25 | 0 | 1328 | 0.94 | 88.26 | 8.54 | 0.1 | 3 | 4.5 | 313 | 73.9 | 0.5 | 130 | [6]
WHBC-PO4 | 700 | 5 | 2 | 4 | 0.9 | 24 | 25 | 0 | 1328 | 0.94 | 88.26 | 8.54 | 0.1 | 3 | 4.5 | 313 | 85.9 | 0.5 | 146 | [6]
WHBC-PO4 | 700 | 5 | 2 | 4 | 0.9 | 24 | 25 | 0 | 1328 | 0.94 | 88.26 | 8.54 | 0.1 | 3 | 4.5 | 313 | 122.3 | 0.5 | 168 | [6]
WHBC-PO4 | 700 | 5 | 2 | 4 | 0.9 | 24 | 25 | 0 | 1328 | 0.94 | 88.26 | 8.54 | 0.1 | 3 | 4.5 | 313 | 153.1 | 0.5 | 174 | [6]
WHBC-PO4 | 700 | 5 | 2 | 4 | 0.9 | 24 | 25 | 0 | 1328 | 0.94 | 88.26 | 8.54 | 0.1 | 3 | 4.5 | 313 | 185.2 | 0.5 | 189 | [6]
WHBC-PO4 | 700 | 5 | 2 | 4 | 0.9 | 24 | 25 | 0 | 1328 | 0.94 | 88.26 | 8.54 | 0.1 | 3 | 4.5 | 313 | 206.5 | 0.5 | 193 | [6]
PMBC-H+ | 500 | 10 | 2 | 6 | 1 | 3 | 25 | 0 | 36.3 | 0.15 | 78.4 | 14.1 | 0.18 | 7 | 2 | 298 | 10 | 0.1 | 15.9 | [7]
PMBC-H+ | 500 | 10 | 2 | 6 | 1 | 3 | 25 | 0 | 36.3 | 0.15 | 78.4 | 14.1 | 0.18 | 7 | 3 | 298 | 10 | 0.1 | 24.5 | [7]
PMBC-H+ | 500 | 10 | 2 | 6 | 1 | 3 | 25 | 0 | 36.3 | 0.15 | 78.4 | 14.1 | 0.18 | 7 | 4 | 298 | 10 | 0.1 | 35 | [7]
PMBC-H+ | 500 | 10 | 2 | 6 | 1 | 3 | 25 | 0 | 36.3 | 0.15 | 78.4 | 14.1 | 0.18 | 7 | 5 | 298 | 10 | 0.1 | 26.8 | [7]
PMBC-H+ | 500 | 10 | 2 | 6 | 1 | 3 | 25 | 0 | 36.3 | 0.15 | 78.4 | 14.1 | 0.18 | 7 | 6 | 298 | 10 | 0.1 | 24.1 | [7]
PMBC-H+ | 500 | 10 | 2 | 6 | 1 | 3 | 25 | 0 | 36.3 | 0.15 | 78.4 | 14.1 | 0.18 | 7 | 7 | 298 | 10 | 0.1 | 24.7 | [7]
PMBC-H+ | 500 | 10 | 2 | 6 | 1 | 3 | 25 | 0 | 36.3 | 0.15 | 78.4 | 14.1 | 0.18 | 7 | 8 | 298 | 10 | 0.1 | 19.3 | [7]
PMBC-H+ | 500 | 10 | 2 | 6 | 1 | 3 | 25 | 0 | 36.3 | 0.15 | 78.4 | 14.1 | 0.18 | 7 | 9 | 298 | 10 | 0.1 | 19.7 | [7]
PMBC-H+ | 500 | 10 | 2 | 6 | 1 | 3 | 25 | 0 | 36.3 | 0.15 | 78.4 | 14.1 | 0.18 | 7 | 10 | 298 | 10 | 0.1 | 17.3 | [7]
PMBC-H+ | 500 | 10 | 2 | 6 | 1 | 3 | 25 | 0 | 36.3 | 0.15 | 78.4 | 14.1 | 0.18 | 7 | 4 | 298 | 5.1 | 0.1 | 26.8 | [7]
PMBC-H+ | 500 | 10 | 2 | 6 | 1 | 3 | 25 | 0 | 36.3 | 0.15 | 78.4 | 14.1 | 0.18 | 7 | 4 | 298 | 10.2 | 0.1 | 37 | [7]
PMBC-H+ | 500 | 10 | 2 | 6 | 1 | 3 | 25 | 0 | 36.3 | 0.15 | 78.4 | 14.1 | 0.18 | 7 | 4 | 298 | 30 | 0.1 | 45 | [7]
PMBC-H+ | 500 | 10 | 2 | 6 | 1 | 3 | 25 | 0 | 36.3 | 0.15 | 78.4 | 14.1 | 0.18 | 7 | 4 | 298 | 50.1 | 0.1 | 44.2 | [7]
PMBC-H+ | 500 | 10 | 2 | 6 | 1 | 3 | 25 | 0 | 36.3 | 0.15 | 78.4 | 14.1 | 0.18 | 7 | 4 | 298 | 79.8 | 0.1 | 39.9 | [7]
PMBC-H+ | 500 | 10 | 2 | 6 | 1 | 3 | 25 | 0 | 36.3 | 0.15 | 78.4 | 14.1 | 0.18 | 7 | 4 | 298 | 120 | 0.1 | 36.3 | [7]
PMBC-H+ | 500 | 10 | 2 | 6 | 1 | 3 | 25 | 0 | 36.3 | 0.15 | 78.4 | 14.1 | 0.18 | 7 | 4 | 298 | 180 | 0.1 | 29.8 | [7]
PMBC-H+ | 500 | 10 | 2 | 6 | 1 | 3 | 25 | 0 | 36.3 | 0.15 | 78.4 | 14.1 | 0.18 | 7 | 4 | 298 | 3 | 0.1 | 15 | [7]
PMBC-H+ | 500 | 10 | 2 | 6 | 1 | 3 | 25 | 0 | 36.3 | 0.15 | 78.4 | 14.1 | 0.18 | 7 | 4 | 298 | 3 | 0.2 | 8.3 | [7]
PMBC-H+ | 500 | 10 | 2 | 6 | 1 | 3 | 25 | 0 | 36.3 | 0.15 | 78.4 | 14.1 | 0.18 | 7 | 4 | 298 | 3 | 0.3 | 6 | [7]
PMBC-H+ | 500 | 10 | 2 | 6 | 1 | 3 | 25 | 0 | 36.3 | 0.15 | 78.4 | 14.1 | 0.18 | 7 | 4 | 298 | 3 | 0.4 | 4.8 | [7]
PMBC-H+ | 500 | 10 | 2 | 6 | 1 | 3 | 25 | 0 | 36.3 | 0.15 | 78.4 | 14.1 | 0.18 | 7 | 4 | 298 | 3 | 0.5 | 3.9 | [7]
PMBC-H+ | 500 | 10 | 2 | 6 | 1 | 3 | 25 | 0 | 36.3 | 0.15 | 78.4 | 14.1 | 0.18 | 7 | 4 | 298 | 5 | 0.1 | 20.4 | [7]
PMBC-H+ | 500 | 10 | 2 | 6 | 1 | 3 | 25 | 0 | 36.3 | 0.15 | 78.4 | 14.1 | 0.18 | 7 | 4 | 298 | 5 | 0.2 | 13.3 | [7]
PMBC-H+ | 500 | 10 | 2 | 6 | 1 | 3 | 25 | 0 | 36.3 | 0.15 | 78.4 | 14.1 | 0.18 | 7 | 4 | 298 | 5 | 0.3 | 9.7 | [7]
PMBC-H+ | 500 | 10 | 2 | 6 | 1 | 3 | 25 | 0 | 36.3 | 0.15 | 78.4 | 14.1 | 0.18 | 7 | 4 | 298 | 5 | 0.4 | 7.7 | [7]
PMBC-H+ | 500 | 10 | 2 | 6 | 1 | 3 | 25 | 0 | 36.3 | 0.15 | 78.4 | 14.1 | 0.18 | 7 | 4 | 298 | 5 | 0.5 | 6.4 | [7]
PMBC-H+ | 500 | 10 | 2 | 6 | 1 | 3 | 25 | 0 | 36.3 | 0.15 | 78.4 | 14.1 | 0.18 | 7 | 4 | 298 | 10 | 0.1 | 35.2 | [7]
PMBC-H+ | 500 | 10 | 2 | 6 | 1 | 3 | 25 | 0 | 36.3 | 0.15 | 78.4 | 14.1 | 0.18 | 7 | 4 | 298 | 10 | 0.2 | 23.2 | [7]
PMBC-H+ | 500 | 10 | 2 | 6 | 1 | 3 | 25 | 0 | 36.3 | 0.15 | 78.4 | 14.1 | 0.18 | 7 | 4 | 298 | 10 | 0.3 | 17.9 | [7]
PMBC-H+ | 500 | 10 | 2 | 6 | 1 | 3 | 25 | 0 | 36.3 | 0.15 | 78.4 | 14.1 | 0.18 | 7 | 4 | 298 | 10 | 0.4 | 14.1 | [7]
PMBC-H+ | 500 | 10 | 2 | 6 | 1 | 3 | 25 | 0 | 36.3 | 0.15 | 78.4 | 14.1 | 0.18 | 7 | 4 | 298 | 10 | 0.5 | 11.6 | [7]
PS700 | 700 | 0 | 2 | 3 | 5.5 | 24 | 25 | 0 | 1447.76 | 1.27 | 85.44 | 12.81 | 0.15 | 1.48 | 7 | 303 | 100 | 0.2 | 463 | [8]
PS700 | 700 | 0 | 2 | 3 | 5.5 | 24 | 25 | 0 | 1447.76 | 1.27 | 85.44 | 12.81 | 0.15 | 1.48 | 2 | 303 | 100 | 0.2 | 26 | [8]
PS700 | 700 | 0 | 2 | 3 | 5.5 | 24 | 25 | 0 | 1447.76 | 1.27 | 85.44 | 12.81 | 0.15 | 1.48 | 3 | 303 | 100 | 0.2 | 218 | [8]
PS700 | 700 | 0 | 2 | 3 | 5.5 | 24 | 25 | 0 | 1447.76 | 1.27 | 85.44 | 12.81 | 0.15 | 1.48 | 4 | 303 | 100 | 0.2 | 355 | [8]
PS700 | 700 | 0 | 2 | 3 | 5.5 | 24 | 25 | 0 | 1447.76 | 1.27 | 85.44 | 12.81 | 0.15 | 1.48 | 5 | 303 | 100 | 0.2 | 394 | [8]
PS700 | 700 | 0 | 2 | 3 | 5.5 | 24 | 25 | 0 | 1447.76 | 1.27 | 85.44 | 12.81 | 0.15 | 1.48 | 6 | 303 | 100 | 0.2 | 412 | [8]
PS700 | 700 | 0 | 2 | 3 | 5.5 | 24 | 25 | 0 | 1447.76 | 1.27 | 85.44 | 12.81 | 0.15 | 1.48 | 7 | 303 | 100 | 0.2 | 463 | [8]
PS700 | 700 | 0 | 2 | 3 | 5.5 | 24 | 25 | 0 | 1447.76 | 1.27 | 85.44 | 12.81 | 0.15 | 1.48 | 8 | 303 | 100 | 0.2 | 430 | [8]
PS700 | 700 | 0 | 2 | 3 | 5.5 | 24 | 25 | 0 | 1447.76 | 1.27 | 85.44 | 12.81 | 0.15 | 1.48 | 7 | 303 | 13 | 0.2 | 53.9 | [8]
PS700 | 700 | 0 | 2 | 3 | 5.5 | 24 | 25 | 0 | 1447.76 | 1.27 | 85.44 | 12.81 | 0.15 | 1.48 | 7 | 303 | 23 | 0.2 | 101 | [8]
PS700 | 700 | 0 | 2 | 3 | 5.5 | 24 | 25 | 0 | 1447.76 | 1.27 | 85.44 | 12.81 | 0.15 | 1.48 | 7 | 303 | 56 | 0.2 | 254 | [8]
PS700 | 700 | 0 | 2 | 3 | 5.5 | 24 | 25 | 0 | 1447.76 | 1.27 | 85.44 | 12.81 | 0.15 | 1.48 | 7 | 303 | 66.1 | 0.2 | 292 | [8]
PS700 | 700 | 0 | 2 | 3 | 5.5 | 24 | 25 | 0 | 1447.76 | 1.27 | 85.44 | 12.81 | 0.15 | 1.48 | 7 | 303 | 90.2 | 0.2 | 409 | [8]
PS700 | 700 | 0 | 2 | 3 | 5.5 | 24 | 25 | 0 | 1447.76 | 1.27 | 85.44 | 12.81 | 0.15 | 1.48 | 7 | 303 | 126 | 0.2 | 562 | [8]
PS700 | 700 | 0 | 2 | 3 | 5.5 | 24 | 25 | 0 | 1447.76 | 1.27 | 85.44 | 12.81 | 0.15 | 1.48 | 7 | 303 | 143.1 | 0.2 | 575 | [8]
PS700 | 700 | 0 | 2 | 3 | 5.5 | 24 | 25 | 0 | 1447.76 | 1.27 | 85.44 | 12.81 | 0.15 | 1.48 | 7 | 303 | 155.3 | 0.2 | 566 | [8]
PS700 | 700 | 0 | 2 | 3 | 5.5 | 24 | 25 | 0 | 1447.76 | 1.27 | 85.44 | 12.81 | 0.15 | 1.48 | 7 | 303 | 220.2 | 0.2 | 571 | [8]
PS700 | 700 | 0 | 2 | 3 | 5.5 | 24 | 25 | 0 | 1447.76 | 1.27 | 85.44 | 12.81 | 0.15 | 1.48 | 7 | 313 | 12.9 | 0.2 | 58.4 | [8]
PS700 | 700 | 0 | 2 | 3 | 5.5 | 24 | 25 | 0 | 1447.76 | 1.27 | 85.44 | 12.81 | 0.15 | 1.48 | 7 | 313 | 23.8 | 0.2 | 110 | [8]
PS700 | 700 | 0 | 2 | 3 | 5.5 | 24 | 25 | 0 | 1447.76 | 1.27 | 85.44 | 12.81 | 0.15 | 1.48 | 7 | 313 | 59.2 | 0.2 | 281 | [8]
PS700 | 700 | 0 | 2 | 3 | 5.5 | 24 | 25 | 0 | 1447.76 | 1.27 | 85.44 | 12.81 | 0.15 | 1.48 | 7 | 313 | 85.2 | 0.2 | 404 | [8]
PS700 | 700 | 0 | 2 | 3 | 5.5 | 24 | 25 | 0 | 1447.76 | 1.27 | 85.44 | 12.81 | 0.15 | 1.48 | 7 | 313 | 104.3 | 0.2 | 494 | [8]
PS700 | 700 | 0 | 2 | 3 | 5.5 | 24 | 25 | 0 | 1447.76 | 1.27 | 85.44 | 12.81 | 0.15 | 1.48 | 7 | 313 | 126.4 | 0.2 | 600 | [8]
PS700 | 700 | 0 | 2 | 3 | 5.5 | 24 | 25 | 0 | 1447.76 | 1.27 | 85.44 | 12.81 | 0.15 | 1.48 | 7 | 313 | 159.3 | 0.2 | 746 | [8]
PS700 | 700 | 0 | 2 | 3 | 5.5 | 24 | 25 | 0 | 1447.76 | 1.27 | 85.44 | 12.81 | 0.15 | 1.48 | 7 | 313 | 183.2 | 0.2 | 789 | [8]
PS700 | 700 | 0 | 2 | 3 | 5.5 | 24 | 25 | 0 | 1447.76 | 1.27 | 85.44 | 12.81 | 0.15 | 1.48 | 7 | 313 | 199.2 | 0.2 | 798 | [8]
PS700 | 700 | 0 | 2 | 3 | 5.5 | 24 | 25 | 0 | 1447.76 | 1.27 | 85.44 | 12.81 | 0.15 | 1.48 | 7 | 313 | 224.8 | 0.2 | 787 | [8]
550-OBC | 600 | 5 | 2 | 6 | 2.9 | 12 | 25 | 1 | 623.09 | 1.26 | 45.642 | 33.596 | 0.668 | 2.532 | 1 | 298 | 50 | 0.13 | 17.9 | [9]
550-OBC | 600 | 5 | 2 | 6 | 2.9 | 12 | 25 | 1 | 623.09 | 1.26 | 45.642 | 33.596 | 0.668 | 2.532 | 2 | 298 | 50 | 0.13 | 63.7 | [9]
550-OBC | 600 | 5 | 2 | 6 | 2.9 | 12 | 25 | 1 | 623.09 | 1.26 | 45.642 | 33.596 | 0.668 | 2.532 | 3 | 298 | 50 | 0.13 | 119 | [9]
550-OBC | 600 | 5 | 2 | 6 | 2.9 | 12 | 25 | 1 | 623.09 | 1.26 | 45.642 | 33.596 | 0.668 | 2.532 | 4 | 298 | 50 | 0.13 | 169 | [9]
550-OBC | 600 | 5 | 2 | 6 | 2.9 | 12 | 25 | 1 | 623.09 | 1.26 | 45.642 | 33.596 | 0.668 | 2.532 | 5 | 298 | 50 | 0.13 | 252 | [9]
550-OBC | 600 | 5 | 2 | 6 | 2.9 | 12 | 25 | 1 | 623.09 | 1.26 | 45.642 | 33.596 | 0.668 | 2.532 | 6 | 298 | 50 | 0.13 | 283 | [9]
550-OBC | 600 | 5 | 2 | 6 | 2.9 | 12 | 25 | 1 | 623.09 | 1.26 | 45.642 | 33.596 | 0.668 | 2.532 | 7 | 298 | 50 | 0.13 | 230 | [9]
550-OBC | 600 | 5 | 2 | 6 | 2.9 | 12 | 25 | 1 | 623.09 | 1.26 | 45.642 | 33.596 | 0.668 | 2.532 | 8 | 298 | 50 | 0.13 | 194 | [9]
550-OBC | 600 | 5 | 2 | 6 | 2.9 | 12 | 25 | 1 | 623.09 | 1.26 | 45.642 | 33.596 | 0.668 | 2.532 | 6 | 298 | 20 | 0.13 | 137 | [9]
550-OBC | 600 | 5 | 2 | 6 | 2.9 | 12 | 25 | 1 | 623.09 | 1.26 | 45.642 | 33.596 | 0.668 | 2.532 | 6 | 298 | 31 | 0.13 | 200 | [9]
550-OBC | 600 | 5 | 2 | 6 | 2.9 | 12 | 25 | 1 | 623.09 | 1.26 | 45.642 | 33.596 | 0.668 | 2.532 | 6 | 298 | 51 | 0.13 | 240 | [9]
550-OBC | 600 | 5 | 2 | 6 | 2.9 | 12 | 25 | 1 | 623.09 | 1.26 | 45.642 | 33.596 | 0.668 | 2.532 | 6 | 298 | 102 | 0.13 | 307 | [9]
550-OBC | 600 | 5 | 2 | 6 | 2.9 | 12 | 25 | 1 | 623.09 | 1.26 | 45.642 | 33.596 | 0.668 | 2.532 | 6 | 298 | 154 | 0.13 | 347 | [9]
550-OBC | 600 | 5 | 2 | 6 | 2.9 | 12 | 25 | 1 | 623.09 | 1.26 | 45.642 | 33.596 | 0.668 | 2.532 | 6 | 298 | 205 | 0.13 | 493 | [9]
550-OBC | 600 | 5 | 2 | 6 | 2.9 | 12 | 25 | 1 | 623.09 | 1.26 | 45.642 | 33.596 | 0.668 | 2.532 | 6 | 313 | 20 | 0.13 | 142 | [9]
550-OBC | 600 | 5 | 2 | 6 | 2.9 | 12 | 25 | 1 | 623.09 | 1.26 | 45.642 | 33.596 | 0.668 | 2.532 | 6 | 313 | 31 | 0.13 | 205 | [9]
550-OBC | 600 | 5 | 2 | 6 | 2.9 | 12 | 25 | 1 | 623.09 | 1.26 | 45.642 | 33.596 | 0.668 | 2.532 | 6 | 313 | 51 | 0.13 | 247 | [9]
550-OBC | 600 | 5 | 2 | 6 | 2.9 | 12 | 25 | 1 | 623.09 | 1.26 | 45.642 | 33.596 | 0.668 | 2.532 | 6 | 313 | 102 | 0.13 | 315 | [9]
550-OBC | 600 | 5 | 2 | 6 | 2.9 | 12 | 25 | 1 | 623.09 | 1.26 | 45.642 | 33.596 | 0.668 | 2.532 | 6 | 313 | 154 | 0.13 | 423 | [9]
550-OBC | 600 | 5 | 2 | 6 | 2.9 | 12 | 25 | 1 | 623.09 | 1.26 | 45.642 | 33.596 | 0.668 | 2.532 | 6 | 313 | 205 | 0.13 | 582 | [9]
550-OBC | 600 | 5 | 2 | 6 | 2.9 | 12 | 25 | 1 | 623.09 | 1.26 | 45.642 | 33.596 | 0.668 | 2.532 | 6 | 328 | 20 | 0.13 | 147 | [9]
550-OBC | 600 | 5 | 2 | 6 | 2.9 | 12 | 25 | 1 | 623.09 | 1.26 | 45.642 | 33.596 | 0.668 | 2.532 | 6 | 328 | 31 | 0.13 | 208 | [9]
550-OBC | 600 | 5 | 2 | 6 | 2.9 | 12 | 25 | 1 | 623.09 | 1.26 | 45.642 | 33.596 | 0.668 | 2.532 | 6 | 328 | 51 | 0.13 | 258 | [9]
550-OBC | 600 | 5 | 2 | 6 | 2.9 | 12 | 25 | 1 | 623.09 | 1.26 | 45.642 | 33.596 | 0.668 | 2.532 | 6 | 328 | 102 | 0.13 | 405 | [9]
550-OBC | 600 | 5 | 2 | 6 | 2.9 | 12 | 25 | 1 | 623.09 | 1.26 | 45.642 | 33.596 | 0.668 | 2.532 | 6 | 328 | 154 | 0.13 | 567 | [9]
550-OBC | 600 | 5 | 2 | 6 | 2.9 | 12 | 25 | 1 | 623.09 | 1.26 | 45.642 | 33.596 | 0.668 | 2.532 | 6 | 328 | 205 | 0.13 | 720 | [9]
550-OBC | 600 | 5 | 2 | 6 | 2.9 | 12 | 25 | 1 | 623.09 | 1.26 | 45.642 | 33.596 | 0.668 | 2.532 | 1 | 298 | 1 | 0.2 | 1.1 | [9]
550-OBC | 600 | 5 | 2 | 6 | 2.9 | 12 | 25 | 1 | 623.09 | 1.26 | 45.642 | 33.596 | 0.668 | 2.532 | 2 | 298 | 1 | 0.2 | 1.9 | [9]
550-OBC | 600 | 5 | 2 | 6 | 2.9 | 12 | 25 | 1 | 623.09 | 1.26 | 45.642 | 33.596 | 0.668 | 2.532 | 3 | 298 | 1 | 0.2 | 2.9 | [9]
550-OBC | 600 | 5 | 2 | 6 | 2.9 | 12 | 25 | 1 | 623.09 | 1.26 | 45.642 | 33.596 | 0.668 | 2.532 | 4 | 298 | 1 | 0.2 | 3.9 | [9]
550-OBC | 600 | 5 | 2 | 6 | 2.9 | 12 | 25 | 1 | 623.09 | 1.26 | 45.642 | 33.596 | 0.668 | 2.532 | 5 | 298 | 1 | 0.2 | 4.4 | [9]
550-OBC | 600 | 5 | 2 | 6 | 2.9 | 12 | 25 | 1 | 623.09 | 1.26 | 45.642 | 33.596 | 0.668 | 2.532 | 6 | 298 | 1 | 0.2 | 4.8 | [9]
550-OBC | 600 | 5 | 2 | 6 | 2.9 | 12 | 25 | 1 | 623.09 | 1.26 | 45.642 | 33.596 | 0.668 | 2.532 | 7 | 298 | 1 | 0.2 | 3.7 | [9]
550-OBC | 600 | 5 | 2 | 6 | 2.9 | 12 | 25 | 1 | 623.09 | 1.26 | 45.642 | 33.596 | 0.668 | 2.532 | 8 | 298 | 1 | 0.2 | 3.4 | [9]
PBC | 500 | 10 | 2 | 4 | 0.9 | 24 | 30 | 0 | 577.3 | 0.61 | 78.83 | 17.66 | 0.22 | 1 | 2 | 303 | 10 | 0.2 | 35 | [10]
PBC | 500 | 10 | 2 | 4 | 0.9 | 24 | 30 | 0 | 577.3 | 0.61 | 78.83 | 17.66 | 0.22 | 1 | 3 | 303 | 10 | 0.2 | 42 | [10]
PBC | 500 | 10 | 2 | 4 | 0.9 | 24 | 30 | 0 | 577.3 | 0.61 | 78.83 | 17.66 | 0.22 | 1 | 4 | 303 | 10 | 0.2 | 45.5 | [10]
PBC | 500 | 10 | 2 | 4 | 0.9 | 24 | 30 | 0 | 577.3 | 0.61 | 78.83 | 17.66 | 0.22 | 1 | 5 | 303 | 10 | 0.2 | 44 | [10]
PBC | 500 | 10 | 2 | 4 | 0.9 | 24 | 30 | 0 | 577.3 | 0.61 | 78.83 | 17.66 | 0.22 | 1 | 6 | 303 | 10 | 0.2 | 42.5 | [10]
PBC | 500 | 10 | 2 | 4 | 0.9 | 24 | 30 | 0 | 577.3 | 0.61 | 78.83 | 17.66 | 0.22 | 1 | 4 | 293 | 4.9 | 0.2 | 21.3 | [10]
PBC | 500 | 10 | 2 | 4 | 0.9 | 24 | 30 | 0 | 577.3 | 0.61 | 78.83 | 17.66 | 0.22 | 1 | 4 | 293 | 9.9 | 0.2 | 43.2 | [10]
PBC | 500 | 10 | 2 | 4 | 0.9 | 24 | 30 | 0 | 577.3 | 0.61 | 78.83 | 17.66 | 0.22 | 1 | 4 | 293 | 19.8 | 0.2 | 81.4 | [10]
PBC | 500 | 10 | 2 | 4 | 0.9 | 24 | 30 | 0 | 577.3 | 0.61 | 78.83 | 17.66 | 0.22 | 1 | 4 | 293 | 29.7 | 0.2 | 116 | [10]
PBC | 500 | 10 | 2 | 4 | 0.9 | 24 | 30 | 0 | 577.3 | 0.61 | 78.83 | 17.66 | 0.22 | 1 | 4 | 293 | 39.5 | 0.2 | 138 | [10]
PBC | 500 | 10 | 2 | 4 | 0.9 | 24 | 30 | 0 | 577.3 | 0.61 | 78.83 | 17.66 | 0.22 | 1 | 4 | 293 | 49.3 | 0.2 | 168 | [10]
PBC | 500 | 10 | 2 | 4 | 0.9 | 24 | 30 | 0 | 577.3 | 0.61 | 78.83 | 17.66 | 0.22 | 1 | 4 | 293 | 59.2 | 0.2 | 190 | [10]
PBC | 500 | 10 | 2 | 4 | 0.9 | 24 | 30 | 0 | 577.3 | 0.61 | 78.83 | 17.66 | 0.22 | 1 | 4 | 303 | 4.9 | 0.2 | 21.3 | [10]
PBC | 500 | 10 | 2 | 4 | 0.9 | 24 | 30 | 0 | 577.3 | 0.61 | 78.83 | 17.66 | 0.22 | 1 | 4 | 303 | 9.9 | 0.2 | 44.1 | [10]
PBC | 500 | 10 | 2 | 4 | 0.9 | 24 | 30 | 0 | 577.3 | 0.61 | 78.83 | 17.66 | 0.22 | 1 | 4 | 303 | 19.8 | 0.2 | 84 | [10]
PBC | 500 | 10 | 2 | 4 | 0.9 | 24 | 30 | 0 | 577.3 | 0.61 | 78.83 | 17.66 | 0.22 | 1 | 4 | 303 | 29.7 | 0.2 | 118 | [10]
PBC | 500 | 10 | 2 | 4 | 0.9 | 24 | 30 | 0 | 577.3 | 0.61 | 78.83 | 17.66 | 0.22 | 1 | 4 | 303 | 39.5 | 0.2 | 149 | [10]
PBC | 500 | 10 | 2 | 4 | 0.9 | 24 | 30 | 0 | 577.3 | 0.61 | 78.83 | 17.66 | 0.22 | 1 | 4 | 303 | 49.3 | 0.2 | 175 | [10]
PBC | 500 | 10 | 2 | 4 | 0.9 | 24 | 30 | 0 | 577.3 | 0.61 | 78.83 | 17.66 | 0.22 | 1 | 4 | 303 | 59.2 | 0.2 | 201 | [10]
PBC | 500 | 10 | 2 | 4 | 0.9 | 24 | 30 | 0 | 577.3 | 0.61 | 78.83 | 17.66 | 0.22 | 1 | 4 | 313 | 4.9 | 0.2 | 21.3 | [10]
PBC | 500 | 10 | 2 | 4 | 0.9 | 24 | 30 | 0 | 577.3 | 0.61 | 78.83 | 17.66 | 0.22 | 1 | 4 | 313 | 9.9 | 0.2 | 43.6 | [10]
PBC | 500 | 10 | 2 | 4 | 0.9 | 24 | 30 | 0 | 577.3 | 0.61 | 78.83 | 17.66 | 0.22 | 1 | 4 | 313 | 19.8 | 0.2 | 88.8 | [10]
PBC | 500 | 10 | 2 | 4 | 0.9 | 24 | 30 | 0 | 577.3 | 0.61 | 78.83 | 17.66 | 0.22 | 1 | 4 | 313 | 29.7 | 0.2 | 120 | [10]
PBC | 500 | 10 | 2 | 4 | 0.9 | 24 | 30 | 0 | 577.3 | 0.61 | 78.83 | 17.66 | 0.22 | 1 | 4 | 313 | 39.5 | 0.2 | 154 | [10]
PBC | 500 | 10 | 2 | 4 | 0.9 | 24 | 30 | 0 | 577.3 | 0.61 | 78.83 | 17.66 | 0.22 | 1 | 4 | 313 | 49.3 | 0.2 | 183 | [10]
PBC | 500 | 10 | 2 | 4 | 0.9 | 24 | 30 | 0 | 577.3 | 0.61 | 78.83 | 17.66 | 0.22 | 1 | 4 | 313 | 59.2 | 0.2 | 205 | [10]
HA-Fe3O4/BC | 450 | 10 | 2 | 1 | 3.4 | 0.5 | 60 | 1 | 405.12 | 0.258 | 76.84 | 17.72 | 0.23 | 2.552 | 6 | 298 | 50 | 0.3 | 124 | [11]
HA-Fe3O4/BC | 450 | 10 | 2 | 1 | 3.4 | 0.5 | 60 | 1 | 405.12 | 0.258 | 76.84 | 17.72 | 0.23 | 2.552 | 6 | 298 | 75 | 0.3 | 221 | [11]
HA-Fe3O4/BC | 450 | 10 | 2 | 1 | 3.4 | 0.5 | 60 | 1 | 405.12 | 0.258 | 76.84 | 17.72 | 0.23 | 2.552 | 6 | 298 | 100 | 0.3 | 280 | [11]
HA-Fe3O4/BC | 450 | 10 | 2 | 1 | 3.4 | 0.5 | 60 | 1 | 405.12 | 0.258 | 76.84 | 17.72 | 0.23 | 2.552 | 6 | 298 | 125 | 0.3 | 345 | [11]
HA-Fe3O4/BC | 450 | 10 | 2 | 1 | 3.4 | 0.5 | 60 | 1 | 405.12 | 0.258 | 76.84 | 17.72 | 0.23 | 2.552 | 6 | 298 | 150 | 0.3 | 407 | [11]
HA-Fe3O4/BC | 450 | 10 | 2 | 1 | 3.4 | 0.5 | 60 | 1 | 405.12 | 0.258 | 76.84 | 17.72 | 0.23 | 2.552 | 6 | 298 | 175 | 0.3 | 434 | [11]
HA-Fe3O4/BC | 450 | 10 | 2 | 1 | 3.4 | 0.5 | 60 | 1 | 405.12 | 0.258 | 76.84 | 17.72 | 0.23 | 2.552 | 6 | 298 | 200 | 0.3 | 467 | [11]
HA-Fe3O4/BC | 450 | 10 | 2 | 1 | 3.4 | 0.5 | 60 | 1 | 405.12 | 0.258 | 76.84 | 17.72 | 0.23 | 2.552 | 6 | 298 | 225 | 0.3 | 486 | [11]
HA-Fe3O4/BC | 450 | 10 | 2 | 1 | 3.4 | 0.5 | 60 | 1 | 405.12 | 0.258 | 76.84 | 17.72 | 0.23 | 2.552 | 6 | 298 | 250 | 0.3 | 489 | [11]
HA-Fe3O4/BC | 450 | 10 | 2 | 1 | 3.4 | 0.5 | 60 | 1 | 405.12 | 0.258 | 76.84 | 17.72 | 0.23 | 2.552 | 6 | 298 | 275 | 0.3 | 488 | [11]
HA-Fe3O4/BC | 450 | 10 | 2 | 1 | 3.4 | 0.5 | 60 | 1 | 405.12 | 0.258 | 76.84 | 17.72 | 0.23 | 2.552 | 2 | 298 | 50 | 0.3 | 84.2 | [11]
HA-Fe3O4/BC | 450 | 10 | 2 | 1 | 3.4 | 0.5 | 60 | 1 | 405.12 | 0.258 | 76.84 | 17.72 | 0.23 | 2.552 | 4 | 298 | 50 | 0.3 | 106 | [11]
HA-Fe3O4/BC | 450 | 10 | 2 | 1 | 3.4 | 0.5 | 60 | 1 | 405.12 | 0.258 | 76.84 | 17.72 | 0.23 | 2.552 | 6 | 298 | 50 | 0.3 | 131 | [11]
HA-Fe3O4/BC | 450 | 10 | 2 | 1 | 3.4 | 0.5 | 60 | 1 | 405.12 | 0.258 | 76.84 | 17.72 | 0.23 | 2.552 | 8 | 298 | 50 | 0.3 | 112 | [11]
HA-Fe3O4/BC | 450 | 10 | 2 | 1 | 3.4 | 0.5 | 60 | 1 | 405.12 | 0.258 | 76.84 | 17.72 | 0.23 | 2.552 | 10 | 298 | 50 | 0.3 | 99.1 | [11]
HA-Fe3O4/BC | 450 | 10 | 2 | 1 | 3.4 | 0.5 | 60 | 1 | 405.12 | 0.258 | 76.84 | 17.72 | 0.23 | 2.552 | 12 | 298 | 50 | 0.3 | 90.3 | [11]
HA-Fe3O4/BC | 450 | 10 | 2 | 1 | 3.4 | 0.5 | 60 | 1 | 405.12 | 0.258 | 76.84 | 17.72 | 0.23 | 2.552 | 6 | 298 | 50 | 0.3 | 130 | [11]
HA-Fe3O4/BC | 450 | 10 | 2 | 1 | 3.4 | 0.5 | 60 | 1 | 405.12 | 0.258 | 76.84 | 17.72 | 0.23 | 2.552 | 6 | 308 | 50 | 0.3 | 134 | [11]
HA-Fe3O4/BC | 450 | 10 | 2 | 1 | 3.4 | 0.5 | 60 | 1 | 405.12 | 0.258 | 76.84 | 17.72 | 0.23 | 2.552 | 6 | 318 | 50 | 0.3 | 139 | [11]
BDC/MoS2-PO4 | 650 | 10 | 3 | 4 | 1.5 | 24 | 70 | 1 | 42.65 | 0.213 | 1.21 | 2.45 | 2.02 | 3.7 | 3 | 298 | 50 | 0.1 | 18 | [12]
BDC/MoS2-PO4 | 650 | 10 | 3 | 4 | 1.5 | 24 | 70 | 1 | 42.65 | 0.213 | 1.21 | 2.45 | 2.02 | 3.7 | 3.5 | 298 | 50 | 0.1 | 30.7 | [12]
BDC/MoS2-PO4 | 650 | 10 | 3 | 4 | 1.5 | 24 | 70 | 1 | 42.65 | 0.213 | 1.21 | 2.45 | 2.02 | 3.7 | 4 | 298 | 50 | 0.1 | 58.2 | [12]
BDC/MoS2-PO4 | 650 | 10 | 3 | 4 | 1.5 | 24 | 70 | 1 | 42.65 | 0.213 | 1.21 | 2.45 | 2.02 | 3.7 | 4.5 | 298 | 50 | 0.1 | 81.8 | [12]
BDC/MoS2-PO4 | 650 | 10 | 3 | 4 | 1.5 | 24 | 70 | 1 | 42.65 | 0.213 | 1.21 | 2.45 | 2.02 | 3.7 | 5 | 298 | 50 | 0.1 | 98.1 | [12]
BDC/MoS2-PO4 | 650 | 10 | 3 | 4 | 1.5 | 24 | 70 | 1 | 42.65 | 0.213 | 1.21 | 2.45 | 2.02 | 3.7 | 5.5 | 298 | 50 | 0.1 | 113 | [12]
BDC/MoS2-PO4 | 650 | 10 | 3 | 4 | 1.5 | 24 | 70 | 1 | 42.65 | 0.213 | 1.21 | 2.45 | 2.02 | 3.7 | 6 | 298 | 50 | 0.1 | 121 | [12]
BDC/MoS2-PO4 | 650 | 10 | 3 | 4 | 1.5 | 24 | 70 | 1 | 42.65 | 0.213 | 1.21 | 2.45 | 2.02 | 3.7 | 6.5 | 298 | 50 | 0.1 | 116 | [12]
BDC/MoS2-PO4 | 650 | 10 | 3 | 4 | 1.5 | 24 | 70 | 1 | 42.65 | 0.213 | 1.21 | 2.45 | 2.02 | 3.7 | 7 | 298 | 50 | 0.1 | 112 | [12]
BDC/MoS2-PO4 | 650 | 10 | 3 | 4 | 1.5 | 24 | 70 | 1 | 42.65 | 0.213 | 1.21 | 2.45 | 2.02 | 3.7 | 6 | 298 | 20 | 0.1 | 55.7 | [12]
BDC/MoS2-PO4 | 650 | 10 | 3 | 4 | 1.5 | 24 | 70 | 1 | 42.65 | 0.213 | 1.21 | 2.45 | 2.02 | 3.7 | 6 | 298 | 40 | 0.1 | 99.8 | [12]
BDC/MoS2-PO4 | 650 | 10 | 3 | 4 | 1.5 | 24 | 70 | 1 | 42.65 | 0.213 | 1.21 | 2.45 | 2.02 | 3.7 | 6 | 298 | 60 | 0.1 | 138 | [12]
BDC/MoS2-PO4 | 650 | 10 | 3 | 4 | 1.5 | 24 | 70 | 1 | 42.65 | 0.213 | 1.21 | 2.45 | 2.02 | 3.7 | 6 | 298 | 80 | 0.1 | 145 | [12]
BDC/MoS2-PO4 | 650 | 10 | 3 | 4 | 1.5 | 24 | 70 | 1 | 42.65 | 0.213 | 1.21 | 2.45 | 2.02 | 3.7 | 6 | 298 | 100 | 0.1 | 145 | [12]
BDC/MoS2-PO4 | 650 | 10 | 3 | 4 | 1.5 | 24 | 70 | 1 | 42.65 | 0.213 | 1.21 | 2.45 | 2.02 | 3.7 | 6 | 298 | 120 | 0.1 | 148 | [12]
BDC/MoS2-PO4 | 650 | 10 | 3 | 4 | 1.5 | 24 | 70 | 1 | 42.65 | 0.213 | 1.21 | 2.45 | 2.02 | 3.7 | 6 | 298 | 150 | 0.1 | 151 | [12]
BDC/MoS2-PO4 | 650 | 10 | 3 | 4 | 1.5 | 24 | 70 | 1 | 42.65 | 0.213 | 1.21 | 2.45 | 2.02 | 3.7 | 6 | 298 | 12.3 | 0.1 | 55.2 | [12]
BDC/MoS2-PO4 | 650 | 10 | 3 | 4 | 1.5 | 24 | 70 | 1 | 42.65 | 0.213 | 1.21 | 2.45 | 2.02 | 3.7 | 6 | 298 | 25.7 | 0.1 | 98.5 | [12]
BDC/MoS2-PO4 | 650 | 10 | 3 | 4 | 1.5 | 24 | 70 | 1 | 42.65 | 0.213 | 1.21 | 2.45 | 2.02 | 3.7 | 6 | 298 | 40.3 | 0.1 | 136 | [12]
BDC/MoS2-PO4 | 650 | 10 | 3 | 4 | 1.5 | 24 | 70 | 1 | 42.65 | 0.213 | 1.21 | 2.45 | 2.02 | 3.7 | 6 | 298 | 59.2 | 0.1 | 143 | [12]
BDC/MoS2-PO4 | 650 | 10 | 3 | 4 | 1.5 | 24 | 70 | 1 | 42.65 | 0.213 | 1.21 | 2.45 | 2.02 | 3.7 | 6 | 298 | 78.8 | 0.1 | 142 | [12]
BDC/MoS2-PO4 | 650 | 10 | 3 | 4 | 1.5 | 24 | 70 | 1 | 42.65 | 0.213 | 1.21 | 2.45 | 2.02 | 3.7 | 6 | 298 | 98.4 | 0.1 | 144 | [12]
BDC/MoS2-PO4 | 650 | 10 | 3 | 4 | 1.5 | 24 | 70 | 1 | 42.65 | 0.213 | 1.21 | 2.45 | 2.02 | 3.7 | 6 | 298 | 127.5 | 0.1 | 145 | [12]
NAC | 250 | 0 | 2 | 5 | 6 | 6 | 70 | 1 | 750 | 0.879 | 63.053 | 18.572 | 0.258 | 1.793 | 7 | 293 | 40 | 2.5 | 1.86 | [13]
NAC | 250 | 0 | 2 | 5 | 6 | 6 | 70 | 1 | 750 | 0.879 | 63.053 | 18.572 | 0.258 | 1.793 | 7 | 293 | 40 | 5 | 1.7 | [13]
NAC | 250 | 0 | 2 | 5 | 6 | 6 | 70 | 1 | 750 | 0.879 | 63.053 | 18.572 | 0.258 | 1.793 | 7 | 293 | 40 | 10 | 1.67 | [13]
NAC | 250 | 0 | 2 | 5 | 6 | 6 | 70 | 1 | 750 | 0.879 | 63.053 | 18.572 | 0.258 | 1.793 | 7 | 293 | 40 | 15 | 1.5 | [13]
NAC | 250 | 0 | 2 | 5 | 6 | 6 | 70 | 1 | 750 | 0.879 | 63.053 | 18.572 | 0.258 | 1.793 | 7 | 293 | 40 | 20 | 1.3 | [13]
NAC | 250 | 0 | 2 | 5 | 6 | 6 | 70 | 1 | 750 | 0.879 | 63.053 | 18.572 | 0.258 | 1.793 | 7 | 298 | 40 | 10 | 1.74 | [13]
NAC | 250 | 0 | 2 | 5 | 6 | 6 | 70 | 1 | 750 | 0.879 | 63.053 | 18.572 | 0.258 | 1.793 | 7 | 303 | 40 | 10 | 1.9 | [13]
NAC | 250 | 0 | 2 | 5 | 6 | 6 | 70 | 1 | 750 | 0.879 | 63.053 | 18.572 | 0.258 | 1.793 | 7 | 313 | 40 | 10 | 2.18 | [13]
NAC | 250 | 0 | 2 | 5 | 6 | 6 | 70 | 1 | 750 | 0.879 | 63.053 | 18.572 | 0.258 | 1.793 | 7 | 323 | 40 | 10 | 2.52 | [13]
HAC | 250 | 0 | 2 | 6 | 2 | 6 | 70 | 1 | 900 | 0.995 | 78.623 | 17.4 | 0.211 | 1.413 | 7 | 293 | 40 | 2.5 | 2.5 | [13]
HAC | 250 | 0 | 2 | 6 | 2 | 6 | 70 | 1 | 900 | 0.995 | 78.623 | 17.4 | 0.211 | 1.413 | 7 | 293 | 40 | 5 | 2.2 | [13]
HAC | 250 | 0 | 2 | 6 | 2 | 6 | 70 | 1 | 900 | 0.995 | 78.623 | 17.4 | 0.211 | 1.413 | 7 | 293 | 40 | 10 | 1.97 | [13]
HAC | 250 | 0 | 2 | 6 | 2 | 6 | 70 | 1 | 900 | 0.995 | 78.623 | 17.4 | 0.211 | 1.413 | 7 | 293 | 40 | 15 | 1.76 | [13]
HAC | 250 | 0 | 2 | 6 | 2 | 6 | 70 | 1 | 900 | 0.995 | 78.623 | 17.4 | 0.211 | 1.413 | 7 | 293 | 40 | 20 | 1.52 | [13]
HAC | 250 | 0 | 2 | 6 | 2 | 6 | 70 | 1 | 900 | 0.995 | 78.623 | 17.4 | 0.211 | 1.413 | 7 | 298 | 40 | 10 | 1.98 | [13]
HAC | 250 | 0 | 2 | 6 | 2 | 6 | 70 | 1 | 900 | 0.995 | 78.623 | 17.4 | 0.211 | 1.413 | 7 | 303 | 40 | 10 | 2.66 | [13]
HAC | 250 | 0 | 2 | 6 | 2 | 6 | 70 | 1 | 900 | 0.995 | 78.623 | 17.4 | 0.211 | 1.413 | 7 | 313 | 40 | 10 | 3.05 | [13]
HAC | 250 | 0 | 2 | 6 | 2 | 6 | 70 | 1 | 900 | 0.995 | 78.623 | 17.4 | 0.211 | 1.413 | 7 | 323 | 40 | 10 | 3.27 | [13]
GP-C-OX | 650 | 0 | 2 | 5 | 8 | 1 | 70 | 1 | 165 | 0.151 | 65 | 15 | 0.23 | 4.3 | 3 | 293 | 4.5 | 1 | 2.86 | [14]
GP-C-OX | 650 | 0 | 2 | 5 | 8 | 1 | 70 | 1 | 165 | 0.151 | 65 | 15 | 0.23 | 4.3 | 3 | 293 | 15.6 | 1 | 10 | [14]
GP-C-OX | 650 | 0 | 2 | 5 | 8 | 1 | 70 | 1 | 165 | 0.151 | 65 | 15 | 0.23 | 4.3 | 3 | 293 | 44.7 | 1 | 25.7 | [14]
GP-C-OX | 650 | 0 | 2 | 5 | 8 | 1 | 70 | 1 | 165 | 0.151 | 65 | 15 | 0.23 | 4.3 | 3 | 293 | 72.3 | 1 | 42.9 | [14]
GP-C-OX | 650 | 0 | 2 | 5 | 8 | 1 | 70 | 1 | 165 | 0.151 | 65 | 15 | 0.23 | 4.3 | 3 | 293 | 100.3 | 1 | 58.6 | [14]
GP-C-OX | 650 | 0 | 2 | 5 | 8 | 1 | 70 | 1 | 165 | 0.151 | 65 | 15 | 0.23 | 4.3 | 3 | 293 | 183.7 | 1 | 66.7 | [14]
GP-C-OX | 650 | 0 | 2 | 5 | 8 | 1 | 70 | 1 | 165 | 0.151 | 65 | 15 | 0.23 | 4.3 | 3 | 293 | 288.8 | 1 | 73.8 | [14]
ASBB | 550 | 0 | 0.5 | 2 | 6.4 | 24 | 25 | 1 | 241.42 | 0.21 | 48.07 | 41.3 | 0.86 | 2.561 | 3 | 298 | 10 | 0.3 | 13.3 | [15]
ASBB | 550 | 0 | 0.5 | 2 | 6.4 | 24 | 25 | 1 | 241.42 | 0.21 | 48.07 | 41.3 | 0.86 | 2.561 | 4 | 298 | 10 | 0.3 | 23 | [15]
ASBB | 550 | 0 | 0.5 | 2 | 6.4 | 24 | 25 | 1 | 241.42 | 0.21 | 48.07 | 41.3 | 0.86 | 2.561 | 5 | 298 | 10 | 0.3 | 31.3 | [15]
ASBB | 550 | 0 | 0.5 | 2 | 6.4 | 24 | 25 | 1 | 241.42 | 0.21 | 48.07 | 41.3 | 0.86 | 2.561 | 6 | 298 | 10 | 0.3 | 31.7 | [15]
ASBB | 550 | 0 | 0.5 | 2 | 6.4 | 24 | 25 | 1 | 241.42 | 0.21 | 48.07 | 41.3 | 0.86 | 2.561 | 7 | 298 | 10 | 0.3 | 24.3 | [15]
ASBB | 550 | 0 | 0.5 | 2 | 6.4 | 24 | 25 | 1 | 241.42 | 0.21 | 48.07 | 41.3 | 0.86 | 2.561 | 8 | 298 | 10 | 0.3 | 22.7 | [15]
ASBB | 550 | 0 | 0.5 | 2 | 6.4 | 24 | 25 | 1 | 241.42 | 0.21 | 48.07 | 41.3 | 0.86 | 2.561 | 9 | 298 | 10 | 0.3 | 21.7 | [15]
ASBB | 550 | 0 | 0.5 | 2 | 6.4 | 24 | 25 | 1 | 241.42 | 0.21 | 48.07 | 41.3 | 0.86 | 2.561 | 6 | 298 | 10 | 0.05 | 161 | [15]
ASBB | 550 | 0 | 0.5 | 2 | 6.4 | 24 | 25 | 1 | 241.42 | 0.21 | 48.07 | 41.3 | 0.86 | 2.561 | 6 | 298 | 10 | 0.1 | 94.7 | [15]
ASBB | 550 | 0 | 0.5 | 2 | 6.4 | 24 | 25 | 1 | 241.42 | 0.21 | 48.07 | 41.3 | 0.86 | 2.561 | 6 | 298 | 10 | 0.2 | 50.9 | [15]
ASBB | 550 | 0 | 0.5 | 2 | 6.4 | 24 | 25 | 1 | 241.42 | 0.21 | 48.07 | 41.3 | 0.86 | 2.561 | 6 | 298 | 10 | 0.3 | 36 | [15]
ASBB | 550 | 0 | 0.5 | 2 | 6.4 | 24 | 25 | 1 | 241.42 | 0.21 | 48.07 | 41.3 | 0.86 | 2.561 | 6 | 298 | 10 | 0.4 | 28.2 | [15]
ASBB | 550 | 0 | 0.5 | 2 | 6.4 | 24 | 25 | 1 | 241.42 | 0.21 | 48.07 | 41.3 | 0.86 | 2.561 | 6 | 298 | 10 | 0.5 | 24.6 | [15]
ASBB | 550 | 0 | 0.5 | 2 | 6.4 | 24 | 25 | 1 | 241.42 | 0.21 | 48.07 | 41.3 | 0.86 | 2.561 | 6 | 298 | 5 | 0.3 | 17.6 | [15]
ASBB | 550 | 0 | 0.5 | 2 | 6.4 | 24 | 25 | 1 | 241.42 | 0.21 | 48.07 | 41.3 | 0.86 | 2.561 | 6 | 298 | 10 | 0.3 | 33.2 | [15]
ASBB | 550 | 0 | 0.5 | 2 | 6.4 | 24 | 25 | 1 | 241.42 | 0.21 | 48.07 | 41.3 | 0.86 | 2.561 | 6 | 298 | 20 | 0.3 | 63.4 | [15]
ASBB | 550 | 0 | 0.5 | 2 | 6.4 | 24 | 25 | 1 | 241.42 | 0.21 | 48.07 | 41.3 | 0.86 | 2.561 | 6 | 298 | 30 | 0.3 | 89.8 | [15]
ASBB | 550 | 0 | 0.5 | 2 | 6.4 | 24 | 25 | 1 | 241.42 | 0.21 | 48.07 | 41.3 | 0.86 | 2.561 | 6 | 298 | 50 | 0.3 | 124 | [15]
ASBB | 550 | 0 | 0.5 | 2 | 6.4 | 24 | 25 | 1 | 241.42 | 0.21 | 48.07 | 41.3 | 0.86 | 2.561 | 6 | 298 | 100 | 0.3 | 178 | [15]
ASBB | 550 | 0 | 0.5 | 2 | 6.4 | 24 | 25 | 1 | 241.42 | 0.21 | 48.07 | 41.3 | 0.86 | 2.561 | 6 | 298 | 20 | 0.3 | 63.2 | [15]
ASBB | 550 | 0 | 0.5 | 2 | 6.4 | 24 | 25 | 1 | 241.42 | 0.21 | 48.07 | 41.3 | 0.86 | 2.561 | 6 | 298 | 30 | 0.3 | 89.1 | [15]
ASBB | 550 | 0 | 0.5 | 2 | 6.4 | 24 | 25 | 1 | 241.42 | 0.21 | 48.07 | 41.3 | 0.86 | 2.561 | 6 | 298 | 50 | 0.3 | 125 | [15]
ASBB | 550 | 0 | 0.5 | 2 | 6.4 | 24 | 25 | 1 | 241.42 | 0.21 | 48.07 | 41.3 | 0.86 | 2.561 | 6 | 298 | 100 | 0.3 | 184 | [15]
MSR_ox | 850 | 0 | 1 | 5 | 8 | 3 | 80 | 1 | 540 | 0.32 | 63.451 | 18.058 | 0.237 | 1.8 | 3 | 298 | 9.5 | 0.33 | 23.8 | [16]
MSR_ox | 850 | 0 | 1 | 5 | 8 | 3 | 80 | 1 | 540 | 0.32 | 63.451 | 18.058 | 0.237 | 1.8 | 3 | 298 | 24 | 0.33 | 61.9 | [16]
MSR_ox | 850 | 0 | 1 | 5 | 8 | 3 | 80 | 1 | 540 | 0.32 | 63.451 | 18.058 | 0.237 | 1.8 | 3 | 298 | 119 | 0.33 | 235.7 | [16]
MSR_ox | 850 | 0 | 1 | 5 | 8 | 3 | 80 | 1 | 540 | 0.32 | 63.451 | 18.058 | 0.237 | 1.8 | 3 | 298 | 239 | 0.33 | 381 | [16]
KES_ox | 850 | 0 | 1 | 5 | 8 | 3 | 80 | 1 | 700 | 0.352 | 63.451 | 18.058 | 0.233 | 1.79 | 3 | 298 | 13.4 | 0.33 | 38.1 | [16]
KES_ox | 850 | 0 | 1 | 5 | 8 | 3 | 80 | 1 | 700 | 0.352 | 63.451 | 18.058 | 0.233 | 1.79 | 3 | 298 | 25.3 | 0.33 | 69 | [16]
KES_ox | 850 | 0 | 1 | 5 | 8 | 3 | 80 | 1 | 700 | 0.352 | 63.451 | 18.058 | 0.233 | 1.79 | 3 | 298 | 123 | 0.33 | 261.8 | [16]
KES_ox | 850 | 0 | 1 | 5 | 8 | 3 | 80 | 1 | 700 | 0.352 | 63.451 | 18.058 | 0.233 | 1.79 | 3 | 298 | 235 | 0.33 | 333.2 | [16]
OK_ox | 850 | 0 | 1 | 5 | 8 | 3 | 80 | 1 | 510 | 0.247 | 73.87 | 17.676 | 0.239 | 2.416 | 3 | 298 | 11.4 | 0.33 | 21.2 | [16]
OK_ox | 850 | 0 | 1 | 5 | 8 | 3 | 80 | 1 | 510 | 0.247 | 73.87 | 17.676 | 0.239 | 2.416 | 3 | 298 | 22.9 | 0.33 | 42.9 | [16]
OK_ox | 850 | 0 | 1 | 5 | 8 | 3 | 80 | 1 | 510 | 0.247 | 73.87 | 17.676 | 0.239 | 2.416 | 3 | 298 | 118 | 0.33 | 183.3 | [16]
OK_ox | 850 | 0 | 1 | 5 | 8 | 3 | 80 | 1 | 510 | 0.247 | 73.87 | 17.676 | 0.239 | 2.416 | 3 | 298 | 233 | 0.33 | 285.6 | [16]
P-DIBC | 180 | 0 | 8 | 3 | 1.4 | 24 | 25 | 1 | 17.05 | 0.12 | 73.51 | 21.52 | 0.29 | 4.08 | 2 | 298 | 20 | 0.1 | 1.62 | [17]
P-DIBC | 180 | 0 | 8 | 3 | 1.4 | 24 | 25 | 1 | 17.05 | 0.12 | 73.51 | 21.52 | 0.29 | 4.08 | 3 | 298 | 20 | 0.1 | 1.76 | [17]
P-DIBC | 180 | 0 | 8 | 3 | 1.4 | 24 | 25 | 1 | 17.05 | 0.12 | 73.51 | 21.52 | 0.29 | 4.08 | 4 | 298 | 20 | 0.1 | 14.3 | [17]
P-DIBC | 180 | 0 | 8 | 3 | 1.4 | 24 | 25 | 1 | 17.05 | 0.12 | 73.51 | 21.52 | 0.29 | 4.08 | 5 | 298 | 20 | 0.1 | 26.2 | [17]
P-DIBC | 180 | 0 | 8 | 3 | 1.4 | 24 | 25 | 1 | 17.05 | 0.12 | 73.51 | 21.52 | 0.29 | 4.08 | 6 | 298 | 20 | 0.1 | 33.1 | [17]
P-DIBC | 180 | 0 | 8 | 3 | 1.4 | 24 | 25 | 1 | 17.05 | 0.12 | 73.51 | 21.52 | 0.29 | 4.08 | 7 | 298 | 20 | 0.1 | 35.6 | [17]
P-DIBC | 180 | 0 | 8 | 3 | 1.4 | 24 | 25 | 1 | 17.05 | 0.12 | 73.51 | 21.52 | 0.29 | 4.08 | 8 | 298 | 20 | 0.1 | 33.4 | [17]
P-DIBC | 180 | 0 | 8 | 3 | 1.4 | 24 | 25 | 1 | 17.05 | 0.12 | 73.51 | 21.52 | 0.29 | 4.08 | 9 | 298 | 20 | 0.1 | 18.5 | [17]
P-DIBC | 180 | 0 | 8 | 3 | 1.4 | 24 | 25 | 1 | 17.05 | 0.12 | 73.51 | 21.52 | 0.29 | 4.08 | 10 | 298 | 20 | 0.1 | 9.28 | [17]
P-DIBC | 180 | 0 | 8 | 3 | 1.4 | 24 | 25 | 1 | 17.05 | 0.12 | 73.51 | 21.52 | 0.29 | 4.08 | 11 | 298 | 20 | 0.1 | 1.47 | [17]
P-DIBC | 180 | 0 | 8 | 3 | 1.4 | 24 | 25 | 1 | 17.05 | 0.12 | 73.51 | 21.52 | 0.29 | 4.08 | 5 | 298 | 9.87 | 0.1 | 11.9 | [17]
P-DIBC | 180 | 0 | 8 | 3 | 1.4 | 24 | 25 | 1 | 17.05 | 0.12 | 73.51 | 21.52 | 0.29 | 4.08 | 5 | 298 | 19.9 | 0.1 | 21.3 | [17]
P-DIBC | 180 | 0 | 8 | 3 | 1.4 | 24 | 25 | 1 | 17.05 | 0.12 | 73.51 | 21.52 | 0.29 | 4.08 | 5 | 298 | 28.9 | 0.1 | 29.6 | [17]
P-DIBC | 180 | 0 | 8 | 3 | 1.4 | 24 | 25 | 1 | 17.05 | 0.12 | 73.51 | 21.52 | 0.29 | 4.08 | 5 | 298 | 38.6 | 0.1 | 37.4 | [17]
P-DIBC | 180 | 0 | 8 | 3 | 1.4 | 24 | 25 | 1 | 17.05 | 0.12 | 73.51 | 21.52 | 0.29 | 4.08 | 5 | 298 | 48.2 | 0.1 | 44.3 | [17]
P-DIBC | 180 | 0 | 8 | 3 | 1.4 | 24 | 25 | 1 | 17.05 | 0.12 | 73.51 | 21.52 | 0.29 | 4.08 | 5 | 298 | 58 | 0.1 | 46.4 | [17]
P-DIBC | 180 | 0 | 8 | 3 | 1.4 | 24 | 25 | 1 | 17.05 | 0.12 | 73.51 | 21.52 | 0.29 | 4.08 | 5 | 298 | 67.7 | 0.1 | 48 | [17]
P-DIBC | 180 | 0 | 8 | 3 | 1.4 | 24 | 25 | 1 | 17.05 | 0.12 | 73.51 | 21.52 | 0.29 | 4.08 | 5 | 298 | 77.7 | 0.1 | 49.3 | [17]
P-DIBC | 180 | 0 | 8 | 3 | 1.4 | 24 | 25 | 1 | 17.05 | 0.12 | 73.51 | 21.52 | 0.29 | 4.08 | 5 | 298 | 20 | 0.1 | 21.9 | [17]
P-DIBC | 180 | 0 | 8 | 3 | 1.4 | 24 | 25 | 1 | 17.05 | 0.12 | 73.51 | 21.52 | 0.29 | 4.08 | 5 | 303 | 20 | 0.1 | 28.3 | [17]
P-DIBC | 180 | 0 | 8 | 3 | 1.4 | 24 | 25 | 1 | 17.05 | 0.12 | 73.51 | 21.52 | 0.29 | 4.08 | 5 | 308 | 20 | 0.1 | 33.3 | [17]
P-DIBC | 180 | 0 | 8 | 3 | 1.4 | 24 | 25 | 1 | 17.05 | 0.12 | 73.51 | 21.52 | 0.29 | 4.08 | 5 | 313 | 20 | 0.1 | 36 | [17]
P-DIBC | 180 | 0 | 8 | 3 | 1.4 | 24 | 25 | 1 | 17.05 | 0.12 | 73.51 | 21.52 | 0.29 | 4.08 | 5 | 318 | 20 | 0.1 | 38.6 | [17]
BC-400-PO4 | 400 | 5 | 1 | 4 | 2.822 | 14.2 | 25 | 0 | 967.81 | 0.53 | 78.24 | 19.51 | 0.232 | 1.5 | 6 | 298 | 10 | 0.02 | 295 | [18]
BC-400-PO4 | 400 | 5 | 1 | 4 | 2.822 | 14.2 | 25 | 0 | 967.81 | 0.53 | 78.24 | 19.51 | 0.232 | 1.5 | 6 | 298 | 10 | 0.04 | 229 | [18]
BC-400-PO4 | 400 | 5 | 1 | 4 | 2.822 | 14.2 | 25 | 0 | 967.81 | 0.53 | 78.24 | 19.51 | 0.232 | 1.5 | 6 | 298 | 10 | 0.06 | 163 | [18]
BC-400-PO4 | 400 | 5 | 1 | 4 | 2.822 | 14.2 | 25 | 0 | 967.81 | 0.53 | 78.24 | 19.51 | 0.232 | 1.5 | 6 | 298 | 10 | 0.08 | 125 | [18]
BC-400-PO4 | 400 | 5 | 1 | 4 | 2.822 | 14.2 | 25 | 0 | 967.81 | 0.53 | 78.24 | 19.51 | 0.232 | 1.5 | 6 | 298 | 10 | 0.1 | 100 | [18]
BC-400-PO4 | 400 | 5 | 1 | 4 | 2.822 | 14.2 | 25 | 0 | 967.81 | 0.53 | 78.24 | 19.51 | 0.232 | 1.5 | 3 | 298 | 10 | 0.06 | 7.52 | [18]
BC-400-PO4 | 400 | 5 | 1 | 4 | 2.822 | 14.2 | 25 | 0 | 967.81 | 0.53 | 78.24 | 19.51 | 0.232 | 1.5 | 4 | 298 | 10 | 0.06 | 11.48 | [18]
BC-400-PO4 | 400 | 5 | 1 | 4 | 2.822 | 14.2 | 25 | 0 | 967.81 | 0.53 | 78.24 | 19.51 | 0.232 | 1.5 | 5 | 298 | 10 | 0.06 | 15.43 | [18]
BC-400-PO4 | 400 | 5 | 1 | 4 | 2.822 | 14.2 | 25 | 0 | 967.81 | 0.53 | 78.24 | 19.51 | 0.232 | 1.5 | 6 | 298 | 10 | 0.06 | 16.6 | [18]
BC-400-PO4 | 400 | 5 | 1 | 4 | 2.822 | 14.2 | 25 | 0 | 967.81 | 0.53 | 78.24 | 19.51 | 0.232 | 1.5 | 7 | 298 | 10 | 0.06 | 16.67 | [18]
BC-400-PO4 | 400 | 5 | 1 | 4 | 2.822 | 14.2 | 25 | 0 | 967.81 | 0.53 | 78.24 | 19.51 | 0.232 | 1.5 | 6 | 298 | 0.83 | 0.06 | 1.32 | [18]
BC-400-PO4 | 400 | 5 | 1 | 4 | 2.822 | 14.2 | 25 | 0 | 967.81 | 0.53 | 78.24 | 19.51 | 0.232 | 1.5 | 6 | 298 | 47.5 | 0.06 | 78.9 | [18]
BC-400-PO4 | 400 | 5 | 1 | 4 | 2.822 | 14.2 | 25 | 0 | 967.81 | 0.53 | 78.24 | 19.51 | 0.232 | 1.5 | 6 | 298 | 91.2 | 0.06 | 151 | [18]
BC-400-PO4 | 400 | 5 | 1 | 4 | 2.822 | 14.2 | 25 | 0 | 967.81 | 0.53 | 78.24 | 19.51 | 0.232 | 1.5 | 6 | 298 | 161.5 | 0.06 | 263 | [18]
BC-400-PO4 | 400 | 5 | 1 | 4 | 2.822 | 14.2 | 25 | 0 | 967.81 | 0.53 | 78.24 | 19.51 | 0.232 | 1.5 | 6 | 298 | 361.8 | 0.06 | 561 | [18]